## Sheet1
Element | a | facet | Energy
Pb | 12 | 111 | 5.195997
Ag | 12 | 111 | 5.667145
Mo | 12 | 111 | 1.134831
Au | 12 | 111 | 4.8966
Ga | 12 | 111 | 3.807486
Hf | 12 | 111 | 1.034182
Rh | 12 | 111 | 2.073014
La | 12 | 111 | 2.024713
Ga | 12 | 111 | 6.148663
Sn | 12 | 111 | 4.40716
Zn | 12 | 111 | 6.115356
Tl | 12 | 111 | 5.853211
Nb | 12 | 111 | 0.8193935
Pd | 12 | 111 | 2.531892
Ta | 12 | 111 | 0.5958543
In | 12 | 111 | 4.958538
Zr | 12 | 111 | 1.272513
W | 12 | 111 | 0.6415293
Y | 12 | 111 | 2.002618
Zn | 12 | 111 | 4.489099
V | 12 | 111 | 1.008864
Tc | 12 | 111 | 1.716466
Ru | 12 | 111 | 2.166237
Sc | 12 | 111 | 1.980335
Cr | 12 | 111 | 1.07074
Cu | 12 | 111 | 4.163049
Pt | 12 | 111 | 2.306028
Al | 12 | 111 | 2.955747
Ti | 12 | 111 | 1.310324
Os | 12 | 111 | 2.301709
Cd | 12 | 111 | 5.458833
Re | 12 | 111 | 1.640167
Ir | 12 | 111 | 2.244877
Fe | 12 | 111 | 2.313203
Co | 12 | 111 | 2.292816