## Sheet1
Element 1 | a | Element 2 | b | facet | Enegry | Ratio | Calculated_energy | Difference
Ag | 9 | Al | 3 | 111 | 0.695832 | 3 | 1.140781 | 0.4449493
Ag | 9 | Au | 3 | 111 | 2.208363 | 3 | 2.192818 | 0.01554471
Ag | 9 | Bi | 3 | 111 | 1.716575 | 3 | 1.783135 | 0.06656061
Ag | 9 | Co | 3 | 111 | 2.097665 | 3 | 1.57551 | 0.5221551
Ag | 9 | Cr | 3 | 111 | 1.972744 | 3 | 0.913154 | 1.05959
Ag | 9 | Cu | 3 | 111 | 2.139306 | 3 | 1.80551 | 0.3337952
Ag | 9 | Fe | 3 | 111 | 1.982368 | 3 | 1.503371 | 0.4789977
Ag | 9 | Hf | 3 | 111 | -1.906753 | 3 | 0.7067462 | 2.613499
Ag | 9 | Hg | 3 | 111 | 2.084345 | 3 | 1.999573 | 0.08477264
Ag | 9 | Ir | 3 | 111 | 2.32136 | 3 | 1.74526 | 0.5760998
Ag | 9 | La | 3 | 111 | 0.1939049 | 3 | 0.8100729 | 0.6161679
Ag | 9 | Mo | 3 | 111 | 1.898705 | 3 | 1.056225 | 0.8424798
Ag | 9 | Nb | 3 | 111 | 1.778874 | 3 | 0.7936619 | 0.9852117
Ag | 9 | Ni | 3 | 111 | 1.40476 | 3 | 1.62551 | 0.2207506
Ag | 9 | Pd | 3 | 111 | 1.956591 | 3 | 1.92551 | 0.03108064
Ag | 9 | Pt | 3 | 111 | 1.80456 | 3 | 1.94301 | 0.1384499
Ag | 9 | Re | 3 | 111 | 2.044931 | 3 | 1.25051 | 0.7944208
Ag | 9 | Rh | 3 | 111 | 1.323721 | 3 | 1.67551 | 0.3517896
Ag | 9 | Ru | 3 | 111 | 2.15279 | 3 | 1.52051 | 0.6322796
Ag | 9 | Sc | 3 | 111 | 1.684151 | 3 | 0.6150377 | 1.069113
Ag | 9 | Sn | 3 | 111 | 1.998999 | 3 | 1.781192 | 0.2178071
Ag | 9 | Ta | 3 | 111 | 1.78644 | 3 | 0.750433 | 1.036007
Ag | 9 | Tc | 3 | 111 | 2.038906 | 3 | 1.332977 | 0.7059289
Ag | 9 | Ti | 3 | 111 | 1.79182 | 3 | 0.6994962 | 1.092323
Ag | 9 | V | 3 | 111 | 1.879083 | 3 | 0.746138 | 1.132945
Ag | 9 | W | 3 | 111 | 1.894522 | 3 | 1.00461 | 0.8899118
Ag | 9 | Y | 3 | 111 | -0.01495946 | 3 | 0.6310959 | 0.6460553
Ag | 9 | Zr | 3 | 111 | -1.827264 | 3 | 0.7290897 | 2.556354
Al | 9 | Ag | 3 | 111 | -1.396615 | 3 | -0.6790172 | 0.7175983
Al | 9 | Au | 3 | 111 | -2.087718 | 3 | -0.5368794 | 1.550839
Al | 9 | Bi | 3 | 111 | -1.502766 | 3 | -0.9465624 | 0.556204
Al | 9 | Cd | 3 | 111 | -1.550645 | 3 | -0.9530772 | 0.5975683
Al | 9 | Co | 3 | 111 | -0.9093292 | 3 | -1.154187 | 0.2448581
Al | 9 | Cr | 3 | 111 | -1.375538 | 3 | -1.816544 | 0.4410053
Al | 9 | Cu | 3 | 111 | -1.151016 | 3 | -0.9241873 | 0.2268284
Al | 9 | Fe | 3 | 111 | -0.9875169 | 3 | -1.226327 | 0.2388101
Al | 9 | Hf | 3 | 111 | -1.867602 | 3 | -2.022951 | 0.1553495
Al | 9 | Hg | 3 | 111 | -1.92206 | 3 | -0.730125 | 1.191935
Al | 9 | In | 3 | 111 | -1.437819 | 3 | -1.032787 | 0.4050315
Al | 9 | Ir | 3 | 111 | -1.684651 | 3 | -0.9844373 | 0.7002135
Al | 9 | La | 3 | 111 | -1.912516 | 3 | -1.919625 | 0.007108328
Al | 9 | Mo | 3 | 111 | -1.484655 | 3 | -1.673473 | 0.1888176
Al | 9 | Nb | 3 | 111 | -1.226377 | 3 | -1.936036 | 0.7096591
Al | 9 | Ni | 3 | 111 | -1.026063 | 3 | -1.104187 | 0.07812423
Al | 9 | Pb | 3 | 111 | -1.443225 | 3 | -0.9652999 | 0.4779254
Al | 9 | Pd | 3 | 111 | -1.75365 | 3 | -0.8041873 | 0.9494627
Al | 9 | Pt | 3 | 111 | -1.951535 | 3 | -0.7866873 | 1.164848
Al | 9 | Re | 3 | 111 | -1.527871 | 3 | -1.479187 | 0.04868376
Al | 9 | Rh | 3 | 111 | -1.563164 | 3 | -1.054187 | 0.5089768
Al | 9 | Ru | 3 | 111 | -1.631867 | 3 | -1.209187 | 0.42268
Al | 9 | Sc | 3 | 111 | -2.092347 | 3 | -2.11466 | 0.02231262
Al | 9 | Sn | 3 | 111 | -1.876572 | 3 | -0.9485055 | 0.9280668
Al | 9 | Ta | 3 | 111 | -1.332818 | 3 | -1.979265 | 0.6464466
Al | 9 | Tc | 3 | 111 | -1.459827 | 3 | -1.39672 | 0.06310626
Al | 9 | Ti | 3 | 111 | -1.747945 | 3 | -2.030201 | 0.2822565
Al | 9 | Tl | 3 | 111 | -1.486509 | 3 | -0.8521198 | 0.6343895
Al | 9 | V | 3 | 111 | -1.320374 | 3 | -1.98356 | 0.6631861
Al | 9 | W | 3 | 111 | -1.443361 | 3 | -1.725087 | 0.2817266
Al | 9 | Y | 3 | 111 | -2.095663 | 3 | -2.098602 | 0.002938557
Al | 9 | Zr | 3 | 111 | -1.727756 | 3 | -2.000608 | 0.272852
Au | 9 | Ag | 3 | 111 | 2.486445 | 3 | 2.477094 | 0.009350988
Au | 9 | Al | 3 | 111 | 1.10877 | 3 | 1.567195 | 0.4584245
Au | 9 | Bi | 3 | 111 | 2.021316 | 3 | 2.209549 | 0.1882327
Au | 9 | Cd | 3 | 111 | 2.12406 | 3 | 2.203034 | 0.07897428
Au | 9 | Co | 3 | 111 | 2.546403 | 3 | 2.001924 | 0.5444791
Au | 9 | Cr | 3 | 111 | 3.539123 | 3 | 1.339567 | 2.199555
Au | 9 | Cu | 3 | 111 | 2.047205 | 3 | 2.231924 | 0.1847189
Au | 9 | Fe | 3 | 111 | 0.9341501 | 3 | 1.929784 | 0.9956339
Au | 9 | Hf | 3 | 111 | 3.269745 | 3 | 1.13316 | 2.136586
Au | 9 | Hg | 3 | 111 | 4.112371 | 3 | 2.425986 | 1.686385
Au | 9 | In | 3 | 111 | 2.075631 | 3 | 2.123324 | 0.04769241
Au | 9 | Ir | 3 | 111 | 2.402791 | 3 | 2.171674 | 0.2311177
Au | 9 | La | 3 | 111 | 0.1684401 | 3 | 1.236486 | 1.068046
Au | 9 | Mo | 3 | 111 | 3.489009 | 3 | 1.482638 | 2.006371
Au | 9 | Nb | 3 | 111 | 3.355648 | 3 | 1.220075 | 2.135572
Au | 9 | Ni | 3 | 111 | 1.540798 | 3 | 2.051924 | 0.511126
Au | 9 | Pb | 3 | 111 | 2.120028 | 3 | 2.190811 | 0.07078283
Au | 9 | Pd | 3 | 111 | 2.311643 | 3 | 2.351924 | 0.04028087
Au | 9 | Pt | 3 | 111 | 2.478233 | 3 | 2.369424 | 0.1088093
Au | 9 | Re | 3 | 111 | 2.317861 | 3 | 1.676924 | 0.6409375
Au | 9 | Rh | 3 | 111 | 2.427498 | 3 | 2.101924 | 0.3255743
Au | 9 | Ru | 3 | 111 | 2.359105 | 3 | 1.946924 | 0.4121812
Au | 9 | Sc | 3 | 111 | 0.1018877 | 3 | 1.041451 | 0.9395633
Au | 9 | Sn | 3 | 111 | 2.208565 | 3 | 2.207606 | 0.0009595074
Au | 9 | Ta | 3 | 111 | -2.209269 | 3 | 1.176846 | 3.386115
Au | 9 | Tc | 3 | 111 | 2.325422 | 3 | 1.759391 | 0.566031
Au | 9 | Ti | 3 | 111 | 2.333458 | 3 | 1.12591 | 1.207549
Au | 9 | V | 3 | 111 | 3.458797 | 3 | 1.172551 | 2.286246
Au | 9 | W | 3 | 111 | -2.109535 | 3 | 1.431024 | 3.540558
Au | 9 | Y | 3 | 111 | 0.7570544 | 3 | 1.057509 | 0.3004548
Au | 9 | Zr | 3 | 111 | 2.280596 | 3 | 1.155503 | 1.125093
Bi | 9 | Ag | 3 | 111 | 1.445348 | 3 | 1.248045 | 0.1973029
Bi | 9 | Au | 3 | 111 | 1.441754 | 3 | 1.390183 | 0.05157183
Bi | 9 | Cu | 3 | 111 | 0.7757292 | 3 | 1.002875 | 0.2271454
Bi | 9 | Hf | 3 | 111 | 1.295576 | 3 | -0.09588952 | 1.391466
Bi | 9 | Nb | 3 | 111 | 1.253811 | 3 | -0.008973838 | 1.262784
Bi | 9 | Pb | 3 | 111 | 0.9117735 | 3 | 0.961762 | 0.04998857
Bi | 9 | Pd | 3 | 111 | 1.117377 | 3 | 1.122875 | 0.005497239
Bi | 9 | Pt | 3 | 111 | 1.121145 | 3 | 1.140375 | 0.01922982
Bi | 9 | Re | 3 | 111 | 1.36224 | 3 | 0.4478746 | 0.9143658
Bi | 9 | Rh | 3 | 111 | 1.127224 | 3 | 0.8728746 | 0.2543492
Bi | 9 | Ru | 3 | 111 | 0.4639127 | 3 | 0.7178746 | 0.2539619
Bi | 9 | Ta | 3 | 111 | 1.512227 | 3 | -0.0522028 | 1.56443
Bi | 9 | W | 3 | 111 | 1.330863 | 3 | 0.2019746 | 1.128888
Cd | 9 | Ag | 3 | 111 | 1.079787 | 3 | 1.2285 | 0.1487137
Cd | 9 | Al | 3 | 111 | 0.4942868 | 3 | 0.3186012 | 0.1756855
Cd | 9 | Au | 3 | 111 | 1.479711 | 3 | 1.370638 | 0.1090725
Cd | 9 | Bi | 3 | 111 | 0.9032809 | 3 | 0.9609552 | 0.05767425
Cd | 9 | Co | 3 | 111 | 1.426044 | 3 | 0.7533303 | 0.6727141
Cd | 9 | Cr | 3 | 111 | -1.227667 | 3 | 0.09097397 | 1.318641
Cd | 9 | Cu | 3 | 111 | 0.9012761 | 3 | 0.9833303 | 0.08205417
Cd | 9 | Fe | 3 | 111 | 0.5055128 | 3 | 0.6811906 | 0.1756777
Cd | 9 | Hf | 3 | 111 | 1.289517 | 3 | -0.1154338 | 1.404951
Cd | 9 | In | 3 | 111 | 0.8756889 | 3 | 0.8747303 | 0.0009585549
Cd | 9 | Ir | 3 | 111 | 1.130109 | 3 | 0.9230803 | 0.2070287
Cd | 9 | La | 3 | 111 | -0.7868768 | 3 | -0.0121072 | 0.7747696
Cd | 9 | Mo | 3 | 111 | 1.649987 | 3 | 0.234045 | 1.415942
Cd | 9 | Nb | 3 | 111 | 1.406711 | 3 | -0.02851815 | 1.435229
Cd | 9 | Ni | 3 | 111 | 1.281503 | 3 | 0.8033303 | 0.4781724
Cd | 9 | Pb | 3 | 111 | 0.8609076 | 3 | 0.9422177 | 0.08131009
Cd | 9 | Pd | 3 | 111 | 1.146318 | 3 | 1.10333 | 0.04298801
Cd | 9 | Pt | 3 | 111 | 1.105858 | 3 | 1.12083 | 0.01497219
Cd | 9 | Re | 3 | 111 | -1.016555 | 3 | 0.4283303 | 1.444885
Cd | 9 | Rh | 3 | 111 | 1.301874 | 3 | 0.8533303 | 0.4485435
Cd | 9 | Ru | 3 | 111 | 0.7489499 | 3 | 0.6983303 | 0.05061963
Cd | 9 | Sc | 3 | 111 | -0.6744124 | 3 | -0.2071424 | 0.46727
Cd | 9 | Sn | 3 | 111 | 0.64458 | 3 | 0.9590121 | 0.3144321
Cd | 9 | Ta | 3 | 111 | 1.57325 | 3 | -0.07174711 | 1.644997
Cd | 9 | Tc | 3 | 111 | 0.03167636 | 3 | 0.5107972 | 0.4791208
Cd | 9 | Ti | 3 | 111 | 1.256275 | 3 | -0.1226839 | 1.378959
Cd | 9 | Tl | 3 | 111 | 1.10537 | 3 | 1.055398 | 0.04997205
Cd | 9 | V | 3 | 111 | 1.456041 | 3 | -0.07604208 | 1.532083
Cd | 9 | W | 3 | 111 | 1.841184 | 3 | 0.1824302 | 1.658754
Cd | 9 | Y | 3 | 111 | -0.2246086 | 3 | -0.1910842 | 0.03352442
Cd | 9 | Zr | 3 | 111 | 1.134208 | 3 | -0.09309037 | 1.227298
Co | 9 | Ag | 3 | 111 | -0.3090664 | 3 | 0.6251701 | 0.9342365
Co | 9 | Al | 3 | 111 | -0.3411269 | 3 | -0.2847291 | 0.05639785
Co | 9 | Au | 3 | 111 | 1.337706 | 3 | 0.7673079 | 0.5703986
Co | 9 | Cd | 3 | 111 | -0.1664467 | 3 | 0.3511101 | 0.5175568
Co | 9 | Cu | 3 | 111 | 0.2241859 | 3 | 0.38 | 0.1558141
Co | 9 | Fe | 3 | 111 | 0.3698405 | 3 | 0.07786025 | 0.2919803
Co | 9 | Hf | 3 | 111 | -1.068025 | 3 | -0.7187641 | 0.3492609
Co | 9 | Hg | 3 | 111 | -0.01829653 | 3 | 0.5740623 | 0.5923588
Co | 9 | In | 3 | 111 | 0.3142557 | 3 | 0.2714 | 0.0428557
Co | 9 | Ir | 3 | 111 | 0.1004473 | 3 | 0.31975 | 0.2193027
Co | 9 | Mo | 3 | 111 | -0.6807409 | 3 | -0.3692853 | 0.3114556
Co | 9 | Nb | 3 | 111 | -0.572674 | 3 | -0.6318485 | 0.05917441
Co | 9 | Ni | 3 | 111 | 0.02246313 | 3 | 0.2 | 0.1775369
Co | 9 | Pd | 3 | 111 | 1.026775 | 3 | 0.5 | 0.5267748
Co | 9 | Pt | 3 | 111 | 0.5491682 | 3 | 0.5175 | 0.03166818
Co | 9 | Re | 3 | 111 | -0.7455676 | 3 | -0.175 | 0.5705676
Co | 9 | Rh | 3 | 111 | 0.1934244 | 3 | 0.25 | 0.05657563
Co | 9 | Ru | 3 | 111 | 0.05102203 | 3 | 0.095 | 0.04397797
Co | 9 | Sc | 3 | 111 | -0.9268318 | 3 | -0.8104727 | 0.1163591
Co | 9 | Sn | 3 | 111 | 2.748277 | 3 | 0.3556818 | 2.392595
Co | 9 | Ta | 3 | 111 | -0.5166677 | 3 | -0.6750774 | 0.1584097
Co | 9 | Tc | 3 | 111 | 0.01366216 | 3 | -0.09253312 | 0.1061953
Co | 9 | Ti | 3 | 111 | -1.076287 | 3 | -0.7260142 | 0.3502728
Co | 9 | V | 3 | 111 | -1.041269 | 3 | -0.6793724 | 0.3618962
Co | 9 | W | 3 | 111 | -1.053375 | 3 | -0.4209001 | 0.6324745
Co | 9 | Y | 3 | 111 | -0.8709099 | 3 | -0.7944145 | 0.07649536
Co | 9 | Zr | 3 | 111 | -0.7395221 | 3 | -0.6964207 | 0.04310146
Cr | 9 | Ag | 3 | 111 | -1.800182 | 3 | -1.361899 | 0.4382827
Cr | 9 | Al | 3 | 111 | -1.860475 | 3 | -2.271798 | 0.4113234
Cr | 9 | Au | 3 | 111 | -1.856599 | 3 | -1.219761 | 0.6368382
Cr | 9 | Bi | 3 | 111 | -1.453991 | 3 | -1.629444 | 0.1754529
Cr | 9 | Cd | 3 | 111 | -1.469382 | 3 | -1.635959 | 0.1665771
Cr | 9 | Cu | 3 | 111 | -1.614427 | 3 | -1.607069 | 0.007358184
Cr | 9 | Hg | 3 | 111 | -1.395361 | 3 | -1.413007 | 0.01764543
Cr | 9 | In | 3 | 111 | -1.692131 | 3 | -1.715669 | 0.02353808
Cr | 9 | Ir | 3 | 111 | -1.905302 | 3 | -1.667319 | 0.237983
Cr | 9 | La | 3 | 111 | -2.046756 | 3 | -2.602507 | 0.5557503
Cr | 9 | Mo | 3 | 111 | -2.406382 | 3 | -2.356354 | 0.05002779
Cr | 9 | Nb | 3 | 111 | -1.002794 | 3 | -2.618917 | 1.616123
Cr | 9 | Pb | 3 | 111 | -1.492725 | 3 | -1.648182 | 0.1554561
Cr | 9 | Pd | 3 | 111 | -2.100831 | 3 | -1.487069 | 0.6137615
Cr | 9 | Pt | 3 | 111 | -2.035607 | 3 | -1.469569 | 0.5660378
Cr | 9 | Re | 3 | 111 | -2.14808 | 3 | -2.162069 | 0.0139893
Cr | 9 | Rh | 3 | 111 | -1.572828 | 3 | -1.737069 | 0.1642412
Cr | 9 | Ru | 3 | 111 | -1.951581 | 3 | -1.892069 | 0.05951226
Cr | 9 | Sc | 3 | 111 | -2.301941 | 3 | -2.797542 | 0.4956003
Cr | 9 | Sn | 3 | 111 | -1.517698 | 3 | -1.631387 | 0.113689
Cr | 9 | Ta | 3 | 111 | -1.101433 | 3 | -2.662146 | 1.560714
Cr | 9 | Tc | 3 | 111 | -2.040386 | 3 | -2.079602 | 0.03921596
Cr | 9 | Ti | 3 | 111 | -0.4912995 | 3 | -2.713083 | 2.221784
Cr | 9 | Tl | 3 | 111 | -1.612913 | 3 | -1.535002 | 0.0779116
Cr | 9 | V | 3 | 111 | -2.739231 | 3 | -2.666441 | 0.07278998
Cr | 9 | W | 3 | 111 | -1.16185 | 3 | -2.407969 | 1.246119
Cr | 9 | Zr | 3 | 111 | -1.806044 | 3 | -2.68349 | 0.8774454
Cu | 9 | Ag | 3 | 111 | 0.9905851 | 3 | 1.31517 | 0.324585
Cu | 9 | Al | 3 | 111 | -0.08662377 | 3 | 0.4052709 | 0.4918947
Cu | 9 | Au | 3 | 111 | 1.37134 | 3 | 1.457308 | 0.08596763
Cu | 9 | Bi | 3 | 111 | 0.879597 | 3 | 1.047625 | 0.1680279
Cu | 9 | Cd | 3 | 111 | 1.046943 | 3 | 1.04111 | 0.005832517
Cu | 9 | Co | 3 | 111 | 0.8296261 | 3 | 0.84 | 0.01037389
Cu | 9 | Cr | 3 | 111 | 0.7421932 | 3 | 0.1776437 | 0.5645496
Cu | 9 | Fe | 3 | 111 | 0.7590103 | 3 | 0.7678602 | 0.008849989
Cu | 9 | Hf | 3 | 111 | 0.3786061 | 3 | -0.02876414 | 0.4073703
Cu | 9 | Hg | 3 | 111 | 0.937672 | 3 | 1.264062 | 0.3263903
Cu | 9 | In | 3 | 111 | 0.9259404 | 3 | 0.9614 | 0.0354596
Cu | 9 | Ir | 3 | 111 | 0.9714962 | 3 | 1.00975 | 0.0382538
Cu | 9 | La | 3 | 111 | -0.5374537 | 3 | 0.07456249 | 0.6120162
Cu | 9 | Mo | 3 | 111 | 0.6713711 | 3 | 0.3207147 | 0.3506564
Cu | 9 | Nb | 3 | 111 | -1.589466 | 3 | 0.05815154 | 1.647618
Cu | 9 | Ni | 3 | 111 | 0.9028862 | 3 | 0.89 | 0.01288623
Cu | 9 | Pb | 3 | 111 | 0.8183684 | 3 | 1.028887 | 0.2105191
Cu | 9 | Pd | 3 | 111 | 1.200081 | 3 | 1.19 | 0.01008053
Cu | 9 | Pt | 3 | 111 | 1.204334 | 3 | 1.2075 | 0.003166464
Cu | 9 | Re | 3 | 111 | 0.8178715 | 3 | 0.515 | 0.3028715
Cu | 9 | Rh | 3 | 111 | 0.85117 | 3 | 0.94 | 0.08882995
Cu | 9 | Ru | 3 | 111 | 0.8384519 | 3 | 0.785 | 0.05345185
Cu | 9 | Sc | 3 | 111 | 0.235051 | 3 | -0.1204727 | 0.3555237
Cu | 9 | Sn | 3 | 111 | 1.077273 | 3 | 1.045682 | 0.0315913
Cu | 9 | Ta | 3 | 111 | 0.671744 | 3 | 0.01492258 | 0.6568215
Cu | 9 | Tc | 3 | 111 | 0.7702061 | 3 | 0.5974669 | 0.1727392
Cu | 9 | Ti | 3 | 111 | 0.6205393 | 3 | -0.03601419 | 0.6565535
Cu | 9 | V | 3 | 111 | 0.6807698 | 3 | 0.01062761 | 0.6701422
Cu | 9 | W | 3 | 111 | 0.7066033 | 3 | 0.2690999 | 0.4375034
Cu | 9 | Y | 3 | 111 | -0.8713478 | 3 | -0.1044145 | 0.7669333
Cu | 9 | Zr | 3 | 111 | 0.2341867 | 3 | -0.006420683 | 0.2406074
Fe | 9 | Al | 3 | 111 | -0.386518 | 3 | -0.5011483 | 0.1146304
Fe | 9 | Cd | 3 | 111 | -0.1881015 | 3 | 0.1346908 | 0.3227924
Fe | 9 | Hf | 3 | 111 | -0.8697511 | 3 | -0.9351834 | 0.06543232
Fe | 9 | La | 3 | 111 | -0.8870551 | 3 | -0.8318568 | 0.05519829
Fe | 9 | Mo | 3 | 111 | -1.208904 | 3 | -0.5857046 | 0.623199
Fe | 9 | Nb | 3 | 111 | -0.6568436 | 3 | -0.8482677 | 0.1914241
Fe | 9 | Pb | 3 | 111 | 0.1867411 | 3 | 0.1224682 | 0.06427295
Fe | 9 | Sc | 3 | 111 | -1.109658 | 3 | -1.026892 | 0.08276608
Fe | 9 | Sn | 3 | 111 | 0.08033984 | 3 | 0.1392626 | 0.05892271
Fe | 9 | Ta | 3 | 111 | -0.6845263 | 3 | -0.8914967 | 0.2069704
Fe | 9 | Ti | 3 | 111 | -1.591243 | 3 | -0.9424334 | 0.6488095
Fe | 9 | Tl | 3 | 111 | 0.3579542 | 3 | 0.2356482 | 0.122306
Fe | 9 | V | 3 | 111 | -0.5391417 | 3 | -0.8957916 | 0.3566499
Fe | 9 | W | 3 | 111 | -0.6666148 | 3 | -0.6373193 | 0.0292955
Fe | 9 | Y | 3 | 111 | -0.8924186 | 3 | -1.010834 | 0.1184152
Fe | 9 | Zr | 3 | 111 | -0.9045995 | 3 | -0.9128399 | 0.008240475
Hf | 9 | Ag | 3 | 111 | -3.510269 | 3 | -1.981122 | 1.529146
Hf | 9 | Al | 3 | 111 | -2.550976 | 3 | -2.891022 | 0.3400457
Hf | 9 | Au | 3 | 111 | -3.505044 | 3 | -1.838985 | 1.666059
Hf | 9 | Cd | 3 | 111 | -3.539321 | 3 | -2.255182 | 1.284138
Hf | 9 | Co | 3 | 111 | -3.385057 | 3 | -2.456292 | 0.928765
Hf | 9 | Cr | 3 | 111 | -3.119852 | 3 | -3.118649 | 0.001202811
Hf | 9 | Cu | 3 | 111 | -2.673543 | 3 | -2.226292 | 0.4472511
Hf | 9 | Hg | 3 | 111 | -3.550736 | 3 | -2.03223 | 1.518505
Hf | 9 | In | 3 | 111 | -3.480943 | 3 | -2.334892 | 1.146051
Hf | 9 | Ir | 3 | 111 | -3.536398 | 3 | -2.286542 | 1.249856
Hf | 9 | La | 3 | 111 | -3.188005 | 3 | -3.22173 | 0.03372501
Hf | 9 | Mo | 3 | 111 | -3.034277 | 3 | -2.975578 | 0.05869958
Hf | 9 | Nb | 3 | 111 | -3.35374 | 3 | -3.238141 | 0.1155988
Hf | 9 | Ni | 3 | 111 | -3.677195 | 3 | -2.406292 | 1.270902
Hf | 9 | Pb | 3 | 111 | -3.347222 | 3 | -2.267405 | 1.079817
Hf | 9 | Pd | 3 | 111 | -3.472151 | 3 | -2.106292 | 1.365858
Hf | 9 | Pt | 3 | 111 | -3.453291 | 3 | -2.088792 | 1.364499
Hf | 9 | Re | 3 | 111 | -2.77486 | 3 | -2.781292 | 0.006432221
Hf | 9 | Rh | 3 | 111 | -3.546239 | 3 | -2.356292 | 1.189947
Hf | 9 | Ru | 3 | 111 | -3.679436 | 3 | -2.511292 | 1.168144
Hf | 9 | Sc | 3 | 111 | -3.424932 | 3 | -3.416765 | 0.008166714
Hf | 9 | Sn | 3 | 111 | -3.271364 | 3 | -2.250611 | 1.020754
Hf | 9 | Ta | 3 | 111 | -3.363593 | 3 | -3.28137 | 0.0822232
Hf | 9 | Tc | 3 | 111 | -2.799678 | 3 | -2.698826 | 0.1008524
Hf | 9 | Ti | 3 | 111 | -3.331401 | 3 | -3.332307 | 0.0009059863
Hf | 9 | Tl | 3 | 111 | -3.533603 | 3 | -2.154225 | 1.379378
Hf | 9 | V | 3 | 111 | -3.379691 | 3 | -3.285665 | 0.09402649
Hf | 9 | W | 3 | 111 | -3.075394 | 3 | -3.027192 | 0.04820112
Hf | 9 | Y | 3 | 111 | -3.458073 | 3 | -3.400707 | 0.05736595
Hf | 9 | Zr | 3 | 111 | -3.343391 | 3 | -3.302713 | 0.04067753
Hg | 9 | Ag | 3 | 111 | 1.877333 | 3 | 1.897357 | 0.02002452
Hg | 9 | Al | 3 | 111 | 0.4183669 | 3 | 0.9874579 | 0.569091
Hg | 9 | Cd | 3 | 111 | 1.986521 | 3 | 1.623297 | 0.3632238
Hg | 9 | Co | 3 | 111 | 1.09399 | 3 | 1.422187 | 0.3281973
Hg | 9 | Cr | 3 | 111 | -0.9783654 | 3 | 0.7598306 | 1.738196
Hg | 9 | Cu | 3 | 111 | 1.229375 | 3 | 1.652187 | 0.4228116
Hg | 9 | Fe | 3 | 111 | 0.7229142 | 3 | 1.350047 | 0.627133
Hg | 9 | Hf | 3 | 111 | 2.249438 | 3 | 0.5534228 | 1.696015
Hg | 9 | In | 3 | 111 | 1.817649 | 3 | 1.543587 | 0.2740623
Hg | 9 | Ir | 3 | 111 | 1.715346 | 3 | 1.591937 | 0.1234094
Hg | 9 | La | 3 | 111 | 1.776883 | 3 | 0.6567494 | 1.120134
Hg | 9 | Mo | 3 | 111 | 2.606115 | 3 | 0.9029016 | 1.703213
Hg | 9 | Nb | 3 | 111 | 2.400683 | 3 | 0.6403385 | 1.760345
Hg | 9 | Ni | 3 | 111 | 1.092746 | 3 | 1.472187 | 0.3794414
Hg | 9 | Pb | 3 | 111 | 2.565837 | 3 | 1.611074 | 0.9547624
Hg | 9 | Pd | 3 | 111 | 1.87096 | 3 | 1.772187 | 0.09877311
Hg | 9 | Pt | 3 | 111 | 2.402158 | 3 | 1.789687 | 0.6124713
Hg | 9 | Re | 3 | 111 | 2.76971 | 3 | 1.097187 | 1.672523
Hg | 9 | Rh | 3 | 111 | 2.288975 | 3 | 1.522187 | 0.7667879
Hg | 9 | Ru | 3 | 111 | 1.100986 | 3 | 1.367187 | 0.2662013
Hg | 9 | Sc | 3 | 111 | -0.7224791 | 3 | 0.4617142 | 1.184193
Hg | 9 | Ta | 3 | 111 | 2.502418 | 3 | 0.5971095 | 1.905308
Hg | 9 | Tc | 3 | 111 | -0.1345342 | 3 | 1.179654 | 1.314188
Hg | 9 | Ti | 3 | 111 | 2.321145 | 3 | 0.5461728 | 1.774972
Hg | 9 | Tl | 3 | 111 | 2.139307 | 3 | 1.724254 | 0.4150529
Hg | 9 | V | 3 | 111 | 2.491068 | 3 | 0.5928146 | 1.898254
Hg | 9 | W | 3 | 111 | 2.715883 | 3 | 0.8512869 | 1.864597
Hg | 9 | Y | 3 | 111 | -0.3028567 | 3 | 0.4777724 | 0.7806292
Hg | 9 | Zr | 3 | 111 | 2.134756 | 3 | 0.5757663 | 1.55899
In | 9 | Ag | 3 | 111 | 0.7424151 | 3 | 0.9893701 | 0.246955
In | 9 | Al | 3 | 111 | 0.2844196 | 3 | 0.07947091 | 0.2049487
In | 9 | Au | 3 | 111 | 0.5549769 | 3 | 1.131508 | 0.5765311
In | 9 | Cd | 3 | 111 | 0.5891092 | 3 | 0.7153101 | 0.1262009
In | 9 | Co | 3 | 111 | 1.209127 | 3 | 0.5142 | 0.6949268
In | 9 | Cr | 3 | 111 | 0.7091247 | 3 | -0.1481563 | 0.8572811
In | 9 | Cu | 3 | 111 | 0.6581461 | 3 | 0.7442 | 0.0860539
In | 9 | Fe | 3 | 111 | 0.1129979 | 3 | 0.4420602 | 0.3290624
In | 9 | Hf | 3 | 111 | -0.8230452 | 3 | -0.3545641 | 0.468481
In | 9 | Hg | 3 | 111 | 0.2659809 | 3 | 0.9382623 | 0.6722814
In | 9 | Ir | 3 | 111 | 0.6486489 | 3 | 0.68395 | 0.03530109
In | 9 | La | 3 | 111 | -0.7066362 | 3 | -0.2512375 | 0.4553987
In | 9 | Mo | 3 | 111 | 0.2065615 | 3 | -0.005085341 | 0.2116468
In | 9 | Nb | 3 | 111 | -0.08369909 | 3 | -0.2676485 | 0.1839494
In | 9 | Ni | 3 | 111 | 1.390804 | 3 | 0.5642 | 0.826604
In | 9 | Pb | 3 | 111 | 0.6950311 | 3 | 0.7030874 | 0.008056295
In | 9 | Pd | 3 | 111 | 0.799006 | 3 | 0.8642 | 0.06519404
In | 9 | Pt | 3 | 111 | 0.7992343 | 3 | 0.8817 | 0.08246574
In | 9 | Re | 3 | 111 | 0.4638771 | 3 | 0.1892 | 0.2746771
In | 9 | Rh | 3 | 111 | 0.6602474 | 3 | 0.6142 | 0.04604736
In | 9 | Ru | 3 | 111 | 0.5477154 | 3 | 0.4592 | 0.08851536
In | 9 | Sc | 3 | 111 | -0.8668106 | 3 | -0.4462727 | 0.4205379
In | 9 | Sn | 3 | 111 | 0.6079652 | 3 | 0.7198818 | 0.1119166
In | 9 | Ta | 3 | 111 | -1.398429 | 3 | -0.3108774 | 1.087551
In | 9 | Tc | 3 | 111 | 0.3843012 | 3 | 0.2716669 | 0.1126343
In | 9 | Ti | 3 | 111 | -0.6596352 | 3 | -0.3618142 | 0.2978211
In | 9 | Tl | 3 | 111 | 0.4611883 | 3 | 0.8162675 | 0.3550791
In | 9 | V | 3 | 111 | -1.060761 | 3 | -0.3151724 | 0.7455884
In | 9 | W | 3 | 111 | 0.6005203 | 3 | -0.05670006 | 0.6572203
In | 9 | Y | 3 | 111 | -0.8071743 | 3 | -0.4302145 | 0.3769598
In | 9 | Zr | 3 | 111 | -0.5399125 | 3 | -0.3322207 | 0.2076918
Ir | 9 | Ag | 3 | 111 | 0.3359968 | 3 | 1.13442 | 0.7984233
Ir | 9 | Al | 3 | 111 | 0.1422108 | 3 | 0.2245209 | 0.08231013
Ir | 9 | Au | 3 | 111 | 1.1185 | 3 | 1.276558 | 0.1580576
Ir | 9 | Cd | 3 | 111 | 0.7123022 | 3 | 0.8603601 | 0.1480579
Ir | 9 | Co | 3 | 111 | 0.6448522 | 3 | 0.65925 | 0.01439775
Ir | 9 | Cr | 3 | 111 | -0.08170041 | 3 | -0.003106334 | 0.07859408
Ir | 9 | Cu | 3 | 111 | 0.9285253 | 3 | 0.88925 | 0.03927534
Ir | 9 | Fe | 3 | 111 | 0.4668835 | 3 | 0.5871102 | 0.1202267
Ir | 9 | Hf | 3 | 111 | -0.3397834 | 3 | -0.2095141 | 0.1302692
Ir | 9 | Hg | 3 | 111 | 0.6979136 | 3 | 1.083312 | 0.3853987
Ir | 9 | In | 3 | 111 | 0.8568658 | 3 | 0.78065 | 0.0762158
Ir | 9 | La | 3 | 111 | -0.1689544 | 3 | -0.1061875 | 0.06276688
Ir | 9 | Mo | 3 | 111 | -0.09002179 | 3 | 0.1399647 | 0.2299864
Ir | 9 | Nb | 3 | 111 | -0.2652115 | 3 | -0.1225985 | 0.1426131
Ir | 9 | Ni | 3 | 111 | 0.4990444 | 3 | 0.70925 | 0.2102056
Ir | 9 | Pb | 3 | 111 | 1.187589 | 3 | 0.8481374 | 0.3394517
Ir | 9 | Pd | 3 | 111 | 1.44142 | 3 | 1.00925 | 0.4321697
Ir | 9 | Pt | 3 | 111 | 0.9555724 | 3 | 1.02675 | 0.07117763
Ir | 9 | Re | 3 | 111 | 0.04130525 | 3 | 0.33425 | 0.2929448
Ir | 9 | Rh | 3 | 111 | 0.7233571 | 3 | 0.75925 | 0.03589291
Ir | 9 | Ru | 3 | 111 | 0.5607523 | 3 | 0.60425 | 0.04349767
Ir | 9 | Sc | 3 | 111 | -0.2304682 | 3 | -0.3012227 | 0.07075455
Ir | 9 | Sn | 3 | 111 | 0.993557 | 3 | 0.8649318 | 0.1286252
Ir | 9 | Ta | 3 | 111 | -0.315796 | 3 | -0.1658274 | 0.1499686
Ir | 9 | Tc | 3 | 111 | 0.2264066 | 3 | 0.4167169 | 0.1903103
Ir | 9 | Ti | 3 | 111 | -0.3729161 | 3 | -0.2167642 | 0.1561519
Ir | 9 | V | 3 | 111 | -0.2915478 | 3 | -0.1701224 | 0.1214254
Ir | 9 | W | 3 | 111 | -0.8868401 | 3 | 0.08834994 | 0.97519
Ir | 9 | Y | 3 | 111 | -0.4634969 | 3 | -0.2851645 | 0.1783324
Ir | 9 | Zr | 3 | 111 | -0.3106028 | 3 | -0.1871707 | 0.1234322
La | 9 | Ag | 3 | 111 | -2.999437 | 3 | -1.671142 | 1.328294
La | 9 | Al | 3 | 111 | -2.710545 | 3 | -2.581042 | 0.1295035
La | 9 | Au | 3 | 111 | -2.850243 | 3 | -1.529005 | 1.321238
La | 9 | Bi | 3 | 111 | -2.853434 | 3 | -1.938688 | 0.9147463
La | 9 | Cd | 3 | 111 | -2.467842 | 3 | -1.945202 | 0.5226399
La | 9 | Cr | 3 | 111 | -2.797474 | 3 | -2.808669 | 0.01119534
La | 9 | Cu | 3 | 111 | -2.775293 | 3 | -1.916313 | 0.8589806
La | 9 | Fe | 3 | 111 | -3.060364 | 3 | -2.218452 | 0.8419114
La | 9 | Hf | 3 | 111 | -3.203275 | 3 | -3.015077 | 0.1881983
La | 9 | Hg | 3 | 111 | -2.953448 | 3 | -1.72225 | 1.231197
La | 9 | In | 3 | 111 | -2.898475 | 3 | -2.024913 | 0.8735624
La | 9 | Ir | 3 | 111 | -2.654362 | 3 | -1.976563 | 0.6777997
La | 9 | Mo | 3 | 111 | -2.510361 | 3 | -2.665598 | 0.1552367
La | 9 | Nb | 3 | 111 | -2.852394 | 3 | -2.928161 | 0.07576741
La | 9 | Ni | 3 | 111 | -3.183542 | 3 | -2.096313 | 1.08723
La | 9 | Pb | 3 | 111 | -2.921958 | 3 | -1.957425 | 0.9645326
La | 9 | Pd | 3 | 111 | -2.807342 | 3 | -1.796313 | 1.011029
La | 9 | Pt | 3 | 111 | -3.270419 | 3 | -1.778813 | 1.491607
La | 9 | Re | 3 | 111 | -2.610488 | 3 | -2.471313 | 0.1391752
La | 9 | Rh | 3 | 111 | -2.715982 | 3 | -2.046313 | 0.6696696
La | 9 | Ru | 3 | 111 | -2.708496 | 3 | -2.201313 | 0.5071833
La | 9 | Sc | 3 | 111 | -2.966225 | 3 | -3.106785 | 0.1405603
La | 9 | Sn | 3 | 111 | -2.831815 | 3 | -1.940631 | 0.8911847
La | 9 | Ta | 3 | 111 | -2.910802 | 3 | -2.97139 | 0.06058836
La | 9 | Tc | 3 | 111 | -2.693717 | 3 | -2.388846 | 0.3048718
La | 9 | Ti | 3 | 111 | -3.165377 | 3 | -3.022327 | 0.1430499
La | 9 | Tl | 3 | 111 | -2.944977 | 3 | -1.844245 | 1.100732
La | 9 | V | 3 | 111 | -2.98784 | 3 | -2.975685 | 0.01215468
La | 9 | W | 3 | 111 | -2.629078 | 3 | -2.717213 | 0.08813427
La | 9 | Y | 3 | 111 | -3.011331 | 3 | -3.090727 | 0.07939639
La | 9 | Zr | 3 | 111 | -3.026413 | 3 | -2.992733 | 0.03367975
Mo | 9 | Ag | 3 | 111 | -0.7746892 | 3 | -0.9326859 | 0.1579967
Mo | 9 | Al | 3 | 111 | -1.698122 | 3 | -1.842585 | 0.1444627
Mo | 9 | Au | 3 | 111 | -0.8063325 | 3 | -0.7905481 | 0.01578437
Mo | 9 | Cd | 3 | 111 | -1.486523 | 3 | -1.206746 | 0.2797767
Mo | 9 | Co | 3 | 111 | -0.7741333 | 3 | -1.407856 | 0.6337228
Mo | 9 | Cr | 3 | 111 | -2.074131 | 3 | -2.070212 | 0.003918779
Mo | 9 | Cu | 3 | 111 | -1.299442 | 3 | -1.177856 | 0.1215861
Mo | 9 | Fe | 3 | 111 | -1.74704 | 3 | -1.479996 | 0.2670443
Mo | 9 | Hf | 3 | 111 | -0.3468272 | 3 | -2.27662 | 1.929793
Mo | 9 | Hg | 3 | 111 | -1.480569 | 3 | -0.9837937 | 0.4967754
Mo | 9 | In | 3 | 111 | -1.326891 | 3 | -1.286456 | 0.04043541
Mo | 9 | Ir | 3 | 111 | -1.300076 | 3 | -1.238106 | 0.06197009
Mo | 9 | La | 3 | 111 | -1.786281 | 3 | -2.173294 | 0.3870129
Mo | 9 | Nb | 3 | 111 | -2.252135 | 3 | -2.189704 | 0.06243006
Mo | 9 | Ni | 3 | 111 | -1.444118 | 3 | -1.357856 | 0.08626232
Mo | 9 | Pb | 3 | 111 | -1.286931 | 3 | -1.218969 | 0.06796237
Mo | 9 | Pd | 3 | 111 | -0.9046399 | 3 | -1.057856 | 0.1532162
Mo | 9 | Pt | 3 | 111 | -0.8026351 | 3 | -1.040356 | 0.2377209
Mo | 9 | Re | 3 | 111 | -1.826225 | 3 | -1.732856 | 0.09336893
Mo | 9 | Rh | 3 | 111 | -1.449139 | 3 | -1.307856 | 0.1412827
Mo | 9 | Ru | 3 | 111 | -1.392862 | 3 | -1.462856 | 0.06999385
Mo | 9 | Sc | 3 | 111 | -2.267066 | 3 | -2.368329 | 0.1012629
Mo | 9 | Sn | 3 | 111 | -1.375338 | 3 | -1.202174 | 0.1731642
Mo | 9 | Ta | 3 | 111 | -2.214088 | 3 | -2.232933 | 0.01884545
Mo | 9 | Tc | 3 | 111 | -1.882367 | 3 | -1.650389 | 0.2319778
Mo | 9 | Ti | 3 | 111 | -2.053639 | 3 | -2.28387 | 0.2302313
Mo | 9 | Tl | 3 | 111 | -1.270262 | 3 | -1.105789 | 0.1644737
Mo | 9 | V | 3 | 111 | -2.69741 | 3 | -2.237228 | 0.4601812
Mo | 9 | W | 3 | 111 | -2.082476 | 3 | -1.978756 | 0.1037204
Nb | 9 | Ag | 3 | 111 | -2.640471 | 3 | -1.720375 | 0.9200959
Nb | 9 | Al | 3 | 111 | -2.475501 | 3 | -2.630274 | 0.1547731
Nb | 9 | Au | 3 | 111 | -1.121386 | 3 | -1.578237 | 0.4568519
Nb | 9 | Cd | 3 | 111 | -2.588627 | 3 | -1.994435 | 0.5941918
Nb | 9 | Cr | 3 | 111 | -2.966736 | 3 | -2.857902 | 0.1088345
Nb | 9 | Cu | 3 | 111 | -2.409657 | 3 | -1.965545 | 0.4441121
Nb | 9 | Fe | 3 | 111 | -2.41551 | 3 | -2.267685 | 0.1478253
Nb | 9 | Hf | 3 | 111 | -3.076132 | 3 | -3.06431 | 0.01182273
Nb | 9 | Hg | 3 | 111 | -1.014067 | 3 | -1.771483 | 0.7574164
Nb | 9 | In | 3 | 111 | -2.358118 | 3 | -2.074145 | 0.2839722
Nb | 9 | Ir | 3 | 111 | -2.550593 | 3 | -2.025795 | 0.524798
Nb | 9 | La | 3 | 111 | -2.630154 | 3 | -2.960983 | 0.3308293
Nb | 9 | Mo | 3 | 111 | -3.14234 | 3 | -2.714831 | 0.4275089
Nb | 9 | Ni | 3 | 111 | 1.099673 | 3 | -2.145545 | 3.245218
Nb | 9 | Pb | 3 | 111 | -2.268236 | 3 | -2.006658 | 0.2615778
Nb | 9 | Pd | 3 | 111 | -2.067819 | 3 | -1.845545 | 0.2222738
Nb | 9 | Pt | 3 | 111 | -2.523323 | 3 | -1.828045 | 0.6952773
Nb | 9 | Re | 3 | 111 | -2.986314 | 3 | -2.520545 | 0.465769
Nb | 9 | Rh | 3 | 111 | -2.251014 | 3 | -2.095545 | 0.1554682
Nb | 9 | Ru | 3 | 111 | 0.5517138 | 3 | -2.250545 | 2.802259
Nb | 9 | Sc | 3 | 111 | -3.112722 | 3 | -3.156018 | 0.0432962
Nb | 9 | Sn | 3 | 111 | -2.23887 | 3 | -1.989864 | 0.2490068
Nb | 9 | Ta | 3 | 111 | -3.012301 | 3 | -3.020623 | 0.008321927
Nb | 9 | Tc | 3 | 111 | -2.870116 | 3 | -2.438078 | 0.4320375
Nb | 9 | Ti | 3 | 111 | -3.131812 | 3 | -3.07156 | 0.06025194
Nb | 9 | Tl | 3 | 111 | -2.405357 | 3 | -1.893478 | 0.5118793
Nb | 9 | V | 3 | 111 | -2.982699 | 3 | -3.024918 | 0.04221894
Nb | 9 | W | 3 | 111 | -3.027894 | 3 | -2.766445 | 0.2614481
Nb | 9 | Y | 3 | 111 | -2.916405 | 3 | -3.13996 | 0.2235546
Nb | 9 | Zr | 3 | 111 | -3.003062 | 3 | -3.041966 | 0.03890372
Ni | 9 | Ag | 3 | 111 | -0.1037607 | 3 | 0.7751701 | 0.8789308
Ni | 9 | Al | 3 | 111 | -0.1244185 | 3 | -0.1347291 | 0.01031062
Ni | 9 | Au | 3 | 111 | 0.2125844 | 3 | 0.9173079 | 0.7047235
Ni | 9 | Cd | 3 | 111 | -0.002937197 | 3 | 0.5011101 | 0.5040473
Ni | 9 | Co | 3 | 111 | 0.1294761 | 3 | 0.3 | 0.1705239
Ni | 9 | Cu | 3 | 111 | 0.4189822 | 3 | 0.53 | 0.1110178
Ni | 9 | Hf | 3 | 111 | -0.9840638 | 3 | -0.5687641 | 0.4152996
Ni | 9 | In | 3 | 111 | 0.5290135 | 3 | 0.4214 | 0.1076135
Ni | 9 | Ir | 3 | 111 | 0.2839539 | 3 | 0.46975 | 0.1857961
Ni | 9 | Mo | 3 | 111 | -0.8598211 | 3 | -0.2192853 | 0.6405357
Ni | 9 | Nb | 3 | 111 | -1.071317 | 3 | -0.4818485 | 0.589469
Ni | 9 | Pb | 3 | 111 | 0.3180635 | 3 | 0.4888874 | 0.1708239
Ni | 9 | Pd | 3 | 111 | 0.6564466 | 3 | 0.65 | 0.006446608
Ni | 9 | Pt | 3 | 111 | 0.6916149 | 3 | 0.6675 | 0.02411487
Ni | 9 | Re | 3 | 111 | -0.8030221 | 3 | -0.025 | 0.7780221
Ni | 9 | Rh | 3 | 111 | 0.3293258 | 3 | 0.4 | 0.07067423
Ni | 9 | Ru | 3 | 111 | -0.06571359 | 3 | 0.245 | 0.3107136
Ni | 9 | Sc | 3 | 111 | -0.6361583 | 3 | -0.6604727 | 0.02431438
Ni | 9 | Sn | 3 | 111 | 0.581272 | 3 | 0.5056818 | 0.07559022
Ni | 9 | Ta | 3 | 111 | -1.1599 | 3 | -0.5250774 | 0.6348224
Ni | 9 | Ti | 3 | 111 | -1.027231 | 3 | -0.5760142 | 0.4512172
Ni | 9 | V | 3 | 111 | -1.055987 | 3 | -0.5293724 | 0.5266149
Ni | 9 | Y | 3 | 111 | -0.6330021 | 3 | -0.6444145 | 0.01141241
Ni | 9 | Zr | 3 | 111 | -0.7661637 | 3 | -0.5464207 | 0.219743
Pb | 9 | Ag | 3 | 111 | 1.076496 | 3 | 1.191832 | 0.1153366
Pb | 9 | Al | 3 | 111 | 0.8692139 | 3 | 0.2819332 | 0.5872807
Pb | 9 | Au | 3 | 111 | 1.246204 | 3 | 1.33397 | 0.08776661
Pb | 9 | Bi | 3 | 111 | 0.6680348 | 3 | 0.9242871 | 0.2562523
Pb | 9 | Cd | 3 | 111 | 0.8984187 | 3 | 0.9177724 | 0.0193537
Pb | 9 | Cr | 3 | 111 | 1.186215 | 3 | 0.05430593 | 1.131909
Pb | 9 | Cu | 3 | 111 | 1.014322 | 3 | 0.9466623 | 0.06766003
Pb | 9 | Hf | 3 | 111 | -1.115224 | 3 | -0.1521019 | 0.9631221
Pb | 9 | Hg | 3 | 111 | 1.111622 | 3 | 1.140725 | 0.02910213
Pb | 9 | In | 3 | 111 | 0.7870218 | 3 | 0.8380623 | 0.05104047
Pb | 9 | Ir | 3 | 111 | 1.046469 | 3 | 0.8864123 | 0.1600563
Pb | 9 | La | 3 | 111 | 0.05705479 | 3 | -0.04877525 | 0.10583
Pb | 9 | Mo | 3 | 111 | 1.201029 | 3 | 0.1973769 | 1.003652
Pb | 9 | Nb | 3 | 111 | 1.147149 | 3 | -0.0651862 | 1.212335
Pb | 9 | Pd | 3 | 111 | 1.135893 | 3 | 1.066662 | 0.06923083
Pb | 9 | Pt | 3 | 111 | 1.08837 | 3 | 1.084162 | 0.00420792
Pb | 9 | Re | 3 | 111 | 1.04288 | 3 | 0.3916623 | 0.6512176
Pb | 9 | Rh | 3 | 111 | 1.013301 | 3 | 0.8166623 | 0.1966387
Pb | 9 | Ru | 3 | 111 | 1.319962 | 3 | 0.6616623 | 0.6583002
Pb | 9 | Sc | 3 | 111 | -0.5721238 | 3 | -0.2438105 | 0.3283134
Pb | 9 | Sn | 3 | 111 | 0.8495552 | 3 | 0.9223441 | 0.07278889
Pb | 9 | Ta | 3 | 111 | 1.047374 | 3 | -0.1084152 | 1.155789
Pb | 9 | Tc | 3 | 111 | 1.165918 | 3 | 0.4741291 | 0.6917884
Pb | 9 | Ti | 3 | 111 | -1.19306 | 3 | -0.1593519 | 1.033708
Pb | 9 | Tl | 3 | 111 | 0.8913706 | 3 | 1.01873 | 0.1273591
Pb | 9 | V | 3 | 111 | 1.179385 | 3 | -0.1127101 | 1.292095
Pb | 9 | W | 3 | 111 | 1.09988 | 3 | 0.1457622 | 0.9541173
Pb | 9 | Y | 3 | 111 | -0.3040867 | 3 | -0.2277522 | 0.07633443
Pb | 9 | Zr | 3 | 111 | 1.115704 | 3 | -0.1297584 | 1.245462
Pd | 9 | Ag | 3 | 111 | 1.685773 | 3 | 1.67517 | 0.01060272
Pd | 9 | Al | 3 | 111 | 0.4688128 | 3 | 0.7652709 | 0.2964581
Pd | 9 | Au | 3 | 111 | 1.845781 | 3 | 1.817308 | 0.02847278
Pd | 9 | Bi | 3 | 111 | 1.708461 | 3 | 1.407625 | 0.3008364
Pd | 9 | Cd | 3 | 111 | 1.587114 | 3 | 1.40111 | 0.1860035
Pd | 9 | Co | 3 | 111 | 1.209393 | 3 | 1.2 | 0.009393221
Pd | 9 | Cr | 3 | 111 | 1.855009 | 3 | 0.5376437 | 1.317366
Pd | 9 | Cu | 3 | 111 | 1.425786 | 3 | 1.43 | 0.004214099
Pd | 9 | Fe | 3 | 111 | 0.5872872 | 3 | 1.12786 | 0.540573
Pd | 9 | Hf | 3 | 111 | -0.1833575 | 3 | 0.3312359 | 0.5145934
Pd | 9 | Hg | 3 | 111 | 1.598798 | 3 | 1.624062 | 0.0252644
Pd | 9 | In | 3 | 111 | 1.500761 | 3 | 1.3214 | 0.1793606
Pd | 9 | Ir | 3 | 111 | 0.9422 | 3 | 1.36975 | 0.42755
Pd | 9 | La | 3 | 111 | 0.4075016 | 3 | 0.4345625 | 0.02706086
Pd | 9 | Mo | 3 | 111 | 2.152693 | 3 | 0.6807147 | 1.471978
Pd | 9 | Nb | 3 | 111 | 2.124282 | 3 | 0.4181515 | 1.706131
Pd | 9 | Ni | 3 | 111 | 0.9283174 | 3 | 1.25 | 0.3216826
Pd | 9 | Pb | 3 | 111 | 1.653913 | 3 | 1.388887 | 0.2650257
Pd | 9 | Pt | 3 | 111 | 1.447428 | 3 | 1.5675 | 0.1200718
Pd | 9 | Re | 3 | 111 | 2.229669 | 3 | 0.875 | 1.354669
Pd | 9 | Rh | 3 | 111 | 1.530111 | 3 | 1.3 | 0.2301105
Pd | 9 | Ru | 3 | 111 | 1.797332 | 3 | 1.145 | 0.6523318
Pd | 9 | Sc | 3 | 111 | 0.1979162 | 3 | 0.2395273 | 0.04161112
Pd | 9 | Sn | 3 | 111 | 1.645458 | 3 | 1.405682 | 0.2397763
Pd | 9 | Ta | 3 | 111 | 2.243804 | 3 | 0.3749226 | 1.868881
Pd | 9 | Tc | 3 | 111 | -0.6114399 | 3 | 0.9574669 | 1.568907
Pd | 9 | Ti | 3 | 111 | -0.6901196 | 3 | 0.3239858 | 1.014105
Pd | 9 | Tl | 3 | 111 | 1.785621 | 3 | 1.502067 | 0.2835539
Pd | 9 | V | 3 | 111 | 1.888242 | 3 | 0.3706276 | 1.517615
Pd | 9 | W | 3 | 111 | 2.346196 | 3 | 0.6290999 | 1.717096
Pd | 9 | Y | 3 | 111 | 0.2034356 | 3 | 0.2555855 | 0.05214992
Pd | 9 | Zr | 3 | 111 | -0.4487531 | 3 | 0.3535793 | 0.8023325
Pt | 9 | Ag | 3 | 111 | 1.833875 | 3 | 1.72767 | 0.1062049
Pt | 9 | Al | 3 | 111 | 0.751656 | 3 | 0.8177709 | 0.06611493
Pt | 9 | Au | 3 | 111 | 1.795238 | 3 | 1.869808 | 0.07456951
Pt | 9 | Bi | 3 | 111 | 1.403042 | 3 | 1.460125 | 0.05708306
Pt | 9 | Cd | 3 | 111 | 1.437315 | 3 | 1.45361 | 0.01629501
Pt | 9 | Cr | 3 | 111 | -0.6096339 | 3 | 0.5901437 | 1.199778
Pt | 9 | Cu | 3 | 111 | 1.429596 | 3 | 1.4825 | 0.0529041
Pt | 9 | Fe | 3 | 111 | 1.091749 | 3 | 1.18036 | 0.08861164
Pt | 9 | Hf | 3 | 111 | 0.2635227 | 3 | 0.3837359 | 0.1202132
Pt | 9 | Hg | 3 | 111 | 1.693631 | 3 | 1.676562 | 0.01706864
Pt | 9 | In | 3 | 111 | 1.316949 | 3 | 1.3739 | 0.05695147
Pt | 9 | Ir | 3 | 111 | 1.368963 | 3 | 1.42225 | 0.05328705
Pt | 9 | La | 3 | 111 | 0.3359101 | 3 | 0.4870625 | 0.1511524
Pt | 9 | Mo | 3 | 111 | 2.348658 | 3 | 0.7332147 | 1.615443
Pt | 9 | Nb | 3 | 111 | -1.238197 | 3 | 0.4706515 | 1.708849
Pt | 9 | Ni | 3 | 111 | 1.33889 | 3 | 1.3025 | 0.03638988
Pt | 9 | Pb | 3 | 111 | 1.559694 | 3 | 1.441387 | 0.1183062
Pt | 9 | Pd | 3 | 111 | 1.675064 | 3 | 1.6025 | 0.07256381
Pt | 9 | Re | 3 | 111 | 2.190674 | 3 | 0.9275 | 1.263174
Pt | 9 | Rh | 3 | 111 | 1.359122 | 3 | 1.3525 | 0.006622228
Pt | 9 | Ru | 3 | 111 | 0.8761675 | 3 | 1.1975 | 0.3213325
Pt | 9 | Sc | 3 | 111 | 0.1980374 | 3 | 0.2920273 | 0.0939899
Pt | 9 | Sn | 3 | 111 | 1.39395 | 3 | 1.458182 | 0.06423214
Pt | 9 | Ta | 3 | 111 | -1.323988 | 3 | 0.4274226 | 1.75141
Pt | 9 | Tc | 3 | 111 | 2.017761 | 3 | 1.009967 | 1.007794
Pt | 9 | Ti | 3 | 111 | -0.1321811 | 3 | 0.3764858 | 0.5086669
Pt | 9 | V | 3 | 111 | -0.8992184 | 3 | 0.4231276 | 1.322346
Pt | 9 | W | 3 | 111 | 2.519258 | 3 | 0.6815999 | 1.837658
Pt | 9 | Y | 3 | 111 | 0.3001274 | 3 | 0.3080855 | 0.007958081
Pt | 9 | Zr | 3 | 111 | 0.2477195 | 3 | 0.4060793 | 0.1583598
Re | 9 | Ag | 3 | 111 | -0.1000893 | 3 | -0.3498299 | 0.2497406
Re | 9 | Al | 3 | 111 | -1.356644 | 3 | -1.259729 | 0.09691513
Re | 9 | Au | 3 | 111 | -0.1033301 | 3 | -0.2076921 | 0.104362
Re | 9 | Cd | 3 | 111 | -0.7137447 | 3 | -0.6238899 | 0.08985477
Re | 9 | Co | 3 | 111 | -0.9549798 | 3 | -0.825 | 0.1299798
Re | 9 | Cr | 3 | 111 | -1.519529 | 3 | -1.487356 | 0.03217278
Re | 9 | Cu | 3 | 111 | -1.030986 | 3 | -0.595 | 0.4359861
Re | 9 | Fe | 3 | 111 | -1.056627 | 3 | -0.8971398 | 0.1594871
Re | 9 | Hf | 3 | 111 | -1.745508 | 3 | -1.693764 | 0.05174396
Re | 9 | Hg | 3 | 111 | -0.7382734 | 3 | -0.4009377 | 0.3373357
Re | 9 | In | 3 | 111 | -0.6880177 | 3 | -0.7036 | 0.01558234
Re | 9 | Ir | 3 | 111 | -0.6579009 | 3 | -0.65525 | 0.00265092
Re | 9 | La | 3 | 111 | -1.647062 | 3 | -1.590438 | 0.05662442
Re | 9 | Mo | 3 | 111 | -1.417766 | 3 | -1.344285 | 0.07348028
Re | 9 | Nb | 3 | 111 | -1.611543 | 3 | -1.606848 | 0.004694184
Re | 9 | Ni | 3 | 111 | -0.5772745 | 3 | -0.775 | 0.1977255
Re | 9 | Pd | 3 | 111 | -0.2110765 | 3 | -0.475 | 0.2639235
Re | 9 | Pt | 3 | 111 | -0.2092604 | 3 | -0.4575 | 0.2482396
Re | 9 | Rh | 3 | 111 | -0.7842469 | 3 | -0.725 | 0.05924691
Re | 9 | Ru | 3 | 111 | -0.9140779 | 3 | -0.88 | 0.03407787
Re | 9 | Sc | 3 | 111 | -1.808892 | 3 | -1.785473 | 0.02341939
Re | 9 | Sn | 3 | 111 | -0.7587606 | 3 | -0.6193182 | 0.1394424
Re | 9 | Ta | 3 | 111 | -1.63522 | 3 | -1.650077 | 0.01485734
Re | 9 | Tc | 3 | 111 | -1.278654 | 3 | -1.067533 | 0.211121
Re | 9 | Ti | 3 | 111 | -1.77648 | 3 | -1.701014 | 0.07546618
Re | 9 | V | 3 | 111 | -1.707319 | 3 | -1.654372 | 0.05294684
Re | 9 | W | 3 | 111 | -1.35999 | 3 | -1.3959 | 0.03591006
Re | 9 | Y | 3 | 111 | -1.845146 | 3 | -1.769415 | 0.07573134
Re | 9 | Zr | 3 | 111 | -1.628346 | 3 | -1.671421 | 0.04307474
Rh | 9 | Ag | 3 | 111 | 0.8706509 | 3 | 0.9251701 | 0.05451918
Rh | 9 | Al | 3 | 111 | 0.007319862 | 3 | 0.01527091 | 0.007951043
Rh | 9 | Au | 3 | 111 | 0.372653 | 3 | 1.067308 | 0.6946549
Rh | 9 | Bi | 3 | 111 | 0.7810516 | 3 | 0.6576249 | 0.1234267
Rh | 9 | Cd | 3 | 111 | 0.3678399 | 3 | 0.6511101 | 0.2832702
Rh | 9 | Cr | 3 | 111 | -0.5117833 | 3 | -0.2123563 | 0.2994269
Rh | 9 | Cu | 3 | 111 | 0.7836944 | 3 | 0.68 | 0.1036944
Rh | 9 | Fe | 3 | 111 | 0.4430919 | 3 | 0.3778602 | 0.06523169
Rh | 9 | Hf | 3 | 111 | -0.5200574 | 3 | -0.4187641 | 0.1012933
Rh | 9 | Hg | 3 | 111 | 0.3898789 | 3 | 0.8740623 | 0.4841835
Rh | 9 | In | 3 | 111 | 0.625206 | 3 | 0.5714 | 0.05380603
Rh | 9 | Ir | 3 | 111 | 0.5612178 | 3 | 0.61975 | 0.05853221
Rh | 9 | La | 3 | 111 | -0.307604 | 3 | -0.3154375 | 0.007833498
Rh | 9 | Mo | 3 | 111 | -0.6143932 | 3 | -0.06928534 | 0.5451078
Rh | 9 | Nb | 3 | 111 | -0.6216381 | 3 | -0.3318485 | 0.2897896
Rh | 9 | Ni | 3 | 111 | 0.4756989 | 3 | 0.5 | 0.02430106
Rh | 9 | Pb | 3 | 111 | 0.6979984 | 3 | 0.6388874 | 0.05911097
Rh | 9 | Pd | 3 | 111 | 0.8099509 | 3 | 0.8 | 0.009950922
Rh | 9 | Pt | 3 | 111 | 0.8760512 | 3 | 0.8175 | 0.05855118
Rh | 9 | Re | 3 | 111 | -0.5421946 | 3 | 0.125 | 0.6671946
Rh | 9 | Ru | 3 | 111 | 0.5054011 | 3 | 0.395 | 0.1104011
Rh | 9 | Sc | 3 | 111 | -0.4592785 | 3 | -0.5104727 | 0.05119423
Rh | 9 | Sn | 3 | 111 | 0.7792289 | 3 | 0.6556818 | 0.1235471
Rh | 9 | Ta | 3 | 111 | -0.6715088 | 3 | -0.3750774 | 0.2964314
Rh | 9 | Tc | 3 | 111 | -0.1027858 | 3 | 0.2074669 | 0.3102527
Rh | 9 | Ti | 3 | 111 | -0.6180992 | 3 | -0.4260142 | 0.1920851
Rh | 9 | Tl | 3 | 111 | 0.6502264 | 3 | 0.7520675 | 0.1018411
Rh | 9 | V | 3 | 111 | -0.6965962 | 3 | -0.3793724 | 0.3172238
Rh | 9 | W | 3 | 111 | 0.8625235 | 3 | -0.1209001 | 0.9834235
Rh | 9 | Y | 3 | 111 | -0.4580066 | 3 | -0.4944145 | 0.03640787
Rh | 9 | Zr | 3 | 111 | -0.4944881 | 3 | -0.3964207 | 0.09806744
Ru | 9 | Ag | 3 | 111 | -0.5667675 | 3 | 0.4601701 | 1.026938
Ru | 9 | Al | 3 | 111 | -0.4995633 | 3 | -0.4497291 | 0.04983423
Ru | 9 | Au | 3 | 111 | -0.518419 | 3 | 0.6023079 | 1.120727
Ru | 9 | Bi | 3 | 111 | -0.2205111 | 3 | 0.1926249 | 0.413136
Ru | 9 | Cd | 3 | 111 | -0.5003331 | 3 | 0.1861101 | 0.6864432
Ru | 9 | Cr | 3 | 111 | -0.5116034 | 3 | -0.6773563 | 0.1657529
Ru | 9 | Cu | 3 | 111 | 0.2303162 | 3 | 0.215 | 0.0153162
Ru | 9 | Fe | 3 | 111 | -0.362966 | 3 | -0.08713975 | 0.2758262
Ru | 9 | Hf | 3 | 111 | -1.083219 | 3 | -0.8837641 | 0.1994544
Ru | 9 | Hg | 3 | 111 | -0.49337 | 3 | 0.4090623 | 0.9024323
Ru | 9 | In | 3 | 111 | 0.3723168 | 3 | 0.1064 | 0.2659168
Ru | 9 | Ir | 3 | 111 | 0.1362043 | 3 | 0.15475 | 0.01854573
Ru | 9 | La | 3 | 111 | -0.4708716 | 3 | -0.7804375 | 0.3095659
Ru | 9 | Mo | 3 | 111 | -0.6822461 | 3 | -0.5342853 | 0.1479608
Ru | 9 | Nb | 3 | 111 | -0.8160497 | 3 | -0.7968485 | 0.01920121
Ru | 9 | Pb | 3 | 111 | -0.2623699 | 3 | 0.1738874 | 0.4362573
Ru | 9 | Pd | 3 | 111 | -0.4300875 | 3 | 0.335 | 0.7650875
Ru | 9 | Pt | 3 | 111 | 0.5214362 | 3 | 0.3525 | 0.1689362
Ru | 9 | Re | 3 | 111 | -0.2226714 | 3 | -0.34 | 0.1173286
Ru | 9 | Rh | 3 | 111 | 0.1037041 | 3 | 0.085 | 0.01870408
Ru | 9 | Sc | 3 | 111 | -1.001489 | 3 | -0.9754727 | 0.02601586
Ru | 9 | Sn | 3 | 111 | -0.2345048 | 3 | 0.1906818 | 0.4251867
Ru | 9 | Ta | 3 | 111 | -0.9338702 | 3 | -0.8400774 | 0.09379278
Ru | 9 | Tc | 3 | 111 | 0.2219807 | 3 | -0.2575331 | 0.4795138
Ru | 9 | Ti | 3 | 111 | -0.986654 | 3 | -0.8910142 | 0.09563984
Ru | 9 | Tl | 3 | 111 | -0.3390483 | 3 | 0.2870675 | 0.6261157
Ru | 9 | V | 3 | 111 | -0.8471531 | 3 | -0.8443724 | 0.002780709
Ru | 9 | W | 3 | 111 | -0.4536044 | 3 | -0.5859001 | 0.1322957
Ru | 9 | Y | 3 | 111 | -0.8122322 | 3 | -0.9594145 | 0.1471823
Ru | 9 | Zr | 3 | 111 | -1.069209 | 3 | -0.8614207 | 0.2077887
Sc | 9 | Ag | 3 | 111 | -3.99282 | 3 | -2.256248 | 1.736572
Sc | 9 | Al | 3 | 111 | -2.663618 | 3 | -3.166147 | 0.5025294
Sc | 9 | Au | 3 | 111 | -3.972823 | 3 | -2.11411 | 1.858713
Sc | 9 | Cd | 3 | 111 | -3.949953 | 3 | -2.530308 | 1.419644
Sc | 9 | Cr | 3 | 111 | -3.574588 | 3 | -3.393775 | 0.1808133
Sc | 9 | Cu | 3 | 111 | -3.885585 | 3 | -2.501418 | 1.384167
Sc | 9 | Fe | 3 | 111 | -3.848814 | 3 | -2.803558 | 1.045256
Sc | 9 | Hf | 3 | 111 | -3.586383 | 3 | -3.600182 | 0.0137992
Sc | 9 | Hg | 3 | 111 | -3.983927 | 3 | -2.307356 | 1.676571
Sc | 9 | In | 3 | 111 | -3.906707 | 3 | -2.610018 | 1.296689
Sc | 9 | Ir | 3 | 111 | -3.859305 | 3 | -2.561668 | 1.297636
Sc | 9 | La | 3 | 111 | -3.471112 | 3 | -3.496856 | 0.02574408
Sc | 9 | Mo | 3 | 111 | -3.550974 | 3 | -3.250704 | 0.3002706
Sc | 9 | Nb | 3 | 111 | -3.524761 | 3 | -3.513267 | 0.01149439
Sc | 9 | Pb | 3 | 111 | -3.9982 | 3 | -2.542531 | 1.455669
Sc | 9 | Pd | 3 | 111 | -3.968488 | 3 | -2.381418 | 1.587069
Sc | 9 | Pt | 3 | 111 | -3.913449 | 3 | -2.363918 | 1.549531
Sc | 9 | Re | 3 | 111 | -2.600124 | 3 | -3.056418 | 0.4562937
Sc | 9 | Rh | 3 | 111 | -3.923139 | 3 | -2.631418 | 1.291721
Sc | 9 | Ru | 3 | 111 | -3.846243 | 3 | -2.786418 | 1.059825
Sc | 9 | Sn | 3 | 111 | -3.918421 | 3 | -2.525736 | 1.392685
Sc | 9 | Ta | 3 | 111 | -3.479195 | 3 | -3.556496 | 0.0773003
Sc | 9 | Tc | 3 | 111 | -2.619145 | 3 | -2.973951 | 0.3548062
Sc | 9 | Ti | 3 | 111 | -3.59764 | 3 | -3.607432 | 0.00979217
Sc | 9 | Tl | 3 | 111 | -3.975419 | 3 | -2.429351 | 1.546068
Sc | 9 | V | 3 | 111 | -3.552954 | 3 | -3.560791 | 0.00783664
Sc | 9 | W | 3 | 111 | -3.462558 | 3 | -3.302318 | 0.1602399
Sc | 9 | Y | 3 | 111 | -3.653256 | 3 | -3.675833 | 0.02257637
Sc | 9 | Zr | 3 | 111 | -3.57486 | 3 | -3.577839 | 0.002978677
Sn | 9 | Ag | 3 | 111 | 0.7976289 | 3 | 1.242216 | 0.4445866
Sn | 9 | Al | 3 | 111 | 0.6006135 | 3 | 0.3323163 | 0.2682971
Sn | 9 | Au | 3 | 111 | 0.9093089 | 3 | 1.384353 | 0.4750444
Sn | 9 | Cd | 3 | 111 | 0.4649932 | 3 | 0.9681555 | 0.5031624
Sn | 9 | Cu | 3 | 111 | 0.354694 | 3 | 0.9970454 | 0.6423514
Sn | 9 | Fe | 3 | 111 | 0.1713399 | 3 | 0.6949057 | 0.5235658
Sn | 9 | Hf | 3 | 111 | 0.6733314 | 3 | -0.1017187 | 0.7750501
Sn | 9 | Hg | 3 | 111 | 0.587018 | 3 | 1.191108 | 0.6040898
Sn | 9 | In | 3 | 111 | 0.4041418 | 3 | 0.8884454 | 0.4843036
Sn | 9 | Ir | 3 | 111 | 1.079868 | 3 | 0.9367954 | 0.1430723
Sn | 9 | La | 3 | 111 | -0.2236672 | 3 | 0.001607921 | 0.2252752
Sn | 9 | Mo | 3 | 111 | 1.02147 | 3 | 0.2477601 | 0.77371
Sn | 9 | Nb | 3 | 111 | 0.9029839 | 3 | -0.01480303 | 0.9177869
Sn | 9 | Ni | 3 | 111 | 0.4828376 | 3 | 0.8170454 | 0.3342079
Sn | 9 | Pb | 3 | 111 | 0.9027586 | 3 | 0.9559329 | 0.05317424
Sn | 9 | Pd | 3 | 111 | 0.9704011 | 3 | 1.117045 | 0.1466444
Sn | 9 | Pt | 3 | 111 | 1.082591 | 3 | 1.134545 | 0.05195481
Sn | 9 | Re | 3 | 111 | -0.5330804 | 3 | 0.4420454 | 0.9751258
Sn | 9 | Rh | 3 | 111 | 1.997417 | 3 | 0.8670454 | 1.130371
Sn | 9 | Ru | 3 | 111 | 1.106076 | 3 | 0.7120454 | 0.3940307
Sn | 9 | Sc | 3 | 111 | -0.277389 | 3 | -0.1934273 | 0.08396175
Sn | 9 | Ta | 3 | 111 | 0.7581341 | 3 | -0.05803199 | 0.816166
Sn | 9 | Tc | 3 | 111 | 0.1632669 | 3 | 0.5245123 | 0.3612454
Sn | 9 | Ti | 3 | 111 | 0.8775198 | 3 | -0.1089688 | 0.9864885
Sn | 9 | Tl | 3 | 111 | 0.6419714 | 3 | 1.069113 | 0.4271415
Sn | 9 | V | 3 | 111 | 0.9901092 | 3 | -0.06232696 | 1.052436
Sn | 9 | W | 3 | 111 | 0.1746142 | 3 | 0.1961454 | 0.02153114
Sn | 9 | Y | 3 | 111 | -0.1803025 | 3 | -0.1773691 | 0.002933421
Sn | 9 | Zr | 3 | 111 | -0.5921234 | 3 | -0.07937525 | 0.5127481
Ta | 9 | Ag | 3 | 111 | -2.855452 | 3 | -1.850062 | 1.00539
Ta | 9 | Al | 3 | 111 | -2.666479 | 3 | -2.759961 | 0.09348262
Ta | 9 | Au | 3 | 111 | -2.905335 | 3 | -1.707924 | 1.197411
Ta | 9 | Cd | 3 | 111 | -2.799325 | 3 | -2.124122 | 0.6752027
Ta | 9 | Cr | 3 | 111 | -3.110206 | 3 | -2.987589 | 0.1226173
Ta | 9 | Cu | 3 | 111 | -2.597543 | 3 | -2.095232 | 0.5023104
Ta | 9 | Fe | 3 | 111 | -2.598895 | 3 | -2.397372 | 0.2015233
Ta | 9 | Hg | 3 | 111 | -2.819761 | 3 | -1.90117 | 0.9185909
Ta | 9 | In | 3 | 111 | -2.566292 | 3 | -2.203832 | 0.3624597
Ta | 9 | Ir | 3 | 111 | -2.780978 | 3 | -2.155482 | 0.6254956
Ta | 9 | La | 3 | 111 | -2.736502 | 3 | -3.09067 | 0.3541678
Ta | 9 | Mo | 3 | 111 | -3.243752 | 3 | -2.844518 | 0.3992339
Ta | 9 | Ni | 3 | 111 | -2.968617 | 3 | -2.275232 | 0.6933852
Ta | 9 | Pb | 3 | 111 | -2.511332 | 3 | -2.136345 | 0.3749868
Ta | 9 | Pd | 3 | 111 | -2.270092 | 3 | -1.975232 | 0.29486
Ta | 9 | Pt | 3 | 111 | -2.78199 | 3 | -1.957732 | 0.8242574
Ta | 9 | Re | 3 | 111 | -3.148211 | 3 | -2.650232 | 0.4979787
Ta | 9 | Rh | 3 | 111 | -2.584958 | 3 | -2.225232 | 0.3597259
Ta | 9 | Ru | 3 | 111 | -3.286021 | 3 | -2.380232 | 0.905789
Ta | 9 | Sc | 3 | 111 | -3.299247 | 3 | -3.285705 | 0.01354238
Ta | 9 | Sn | 3 | 111 | -2.413512 | 3 | -2.11955 | 0.2939619
Ta | 9 | Tc | 3 | 111 | -3.184707 | 3 | -2.567765 | 0.6169416
Ta | 9 | Ti | 3 | 111 | -3.379714 | 3 | -3.201246 | 0.1784677
Ta | 9 | Tl | 3 | 111 | -2.6462 | 3 | -2.023165 | 0.6230352
Ta | 9 | V | 3 | 111 | -3.108227 | 3 | -3.154605 | 0.0463774
Ta | 9 | W | 3 | 111 | -2.870316 | 3 | -2.896132 | 0.02581637
Ta | 9 | Y | 3 | 111 | -3.072652 | 3 | -3.269647 | 0.1969949
Ta | 9 | Zr | 3 | 111 | -3.307951 | 3 | -3.171653 | 0.136298
Tc | 9 | Ag | 3 | 111 | -0.8871574 | 3 | -0.1024292 | 0.7847281
Tc | 9 | Al | 3 | 111 | -1.025758 | 3 | -1.012328 | 0.01342943
Tc | 9 | Au | 3 | 111 | 0.14589 | 3 | 0.03970855 | 0.1061815
Tc | 9 | Cd | 3 | 111 | -0.8274936 | 3 | -0.3764892 | 0.4510043
Tc | 9 | Cr | 3 | 111 | -1.239607 | 3 | -1.239956 | 0.0003491221
Tc | 9 | Cu | 3 | 111 | 0.2857876 | 3 | -0.3475994 | 0.6333869
Tc | 9 | Fe | 3 | 111 | -1.006642 | 3 | -0.6497391 | 0.356903
Tc | 9 | Hf | 3 | 111 | -1.774798 | 3 | -1.446363 | 0.3284345
Tc | 9 | Hg | 3 | 111 | -0.8412159 | 3 | -0.153537 | 0.6876788
Tc | 9 | In | 3 | 111 | -0.8022232 | 3 | -0.4561994 | 0.3460238
Tc | 9 | Ir | 3 | 111 | -0.1970903 | 3 | -0.4078494 | 0.2107591
Tc | 9 | La | 3 | 111 | -1.028334 | 3 | -1.343037 | 0.3147026
Tc | 9 | Mo | 3 | 111 | -1.08123 | 3 | -1.096885 | 0.01565423
Tc | 9 | Nb | 3 | 111 | -1.470183 | 3 | -1.359448 | 0.1107348
Tc | 9 | Ni | 3 | 111 | -0.6204443 | 3 | -0.5275994 | 0.09284496
Tc | 9 | Pb | 3 | 111 | -0.8747826 | 3 | -0.3887119 | 0.4860707
Tc | 9 | Pd | 3 | 111 | 0.001045325 | 3 | -0.2275994 | 0.2286447
Tc | 9 | Pt | 3 | 111 | 0.03977474 | 3 | -0.2100994 | 0.2498741
Tc | 9 | Re | 3 | 111 | -1.209942 | 3 | -0.9025994 | 0.3073426
Tc | 9 | Rh | 3 | 111 | -0.8005535 | 3 | -0.4775994 | 0.3229541
Tc | 9 | Ru | 3 | 111 | -0.5733417 | 3 | -0.6325994 | 0.05925767
Tc | 9 | Sc | 3 | 111 | -1.473718 | 3 | -1.538072 | 0.06435414
Tc | 9 | Sn | 3 | 111 | -0.884615 | 3 | -0.3719175 | 0.5126975
Tc | 9 | Ta | 3 | 111 | -1.538305 | 3 | -1.402677 | 0.1356286
Tc | 9 | Ti | 3 | 111 | -1.545063 | 3 | -1.453614 | 0.09144993
Tc | 9 | Tl | 3 | 111 | -0.8028025 | 3 | -0.2755319 | 0.5272706
Tc | 9 | V | 3 | 111 | -1.413287 | 3 | -1.406972 | 0.006314878
Tc | 9 | W | 3 | 111 | -1.288528 | 3 | -1.148499 | 0.1400289
Tc | 9 | Y | 3 | 111 | -1.58566 | 3 | -1.522014 | 0.06364654
Tc | 9 | Zr | 3 | 111 | -1.656485 | 3 | -1.42402 | 0.2324649
Ti | 9 | Ag | 3 | 111 | -2.739843 | 3 | -2.002872 | 0.7369711
Ti | 9 | Al | 3 | 111 | -3.224957 | 3 | -2.912772 | 0.3121852
Ti | 9 | Au | 3 | 111 | -3.40681 | 3 | -1.860735 | 1.546076
Ti | 9 | Cd | 3 | 111 | -3.49096 | 3 | -2.276932 | 1.214028
Ti | 9 | Co | 3 | 111 | -3.398681 | 3 | -2.478043 | 0.9206389
Ti | 9 | Cr | 3 | 111 | -3.072377 | 3 | -3.140399 | 0.06802195
Ti | 9 | Cu | 3 | 111 | -3.326244 | 3 | -2.248043 | 1.078201
Ti | 9 | Hf | 3 | 111 | -3.455552 | 3 | -3.346807 | 0.108745
Ti | 9 | Hg | 3 | 111 | -3.465204 | 3 | -2.05398 | 1.411224
Ti | 9 | In | 3 | 111 | -3.355756 | 3 | -2.356643 | 0.9991133
Ti | 9 | Ir | 3 | 111 | -3.405046 | 3 | -2.308293 | 1.096753
Ti | 9 | La | 3 | 111 | -3.254799 | 3 | -3.24348 | 0.01131859
Ti | 9 | Mo | 3 | 111 | -2.939429 | 3 | -2.997328 | 0.05789843
Ti | 9 | Nb | 3 | 111 | -3.245729 | 3 | -3.259891 | 0.01416232
Ti | 9 | Ni | 3 | 111 | -3.305831 | 3 | -2.428043 | 0.8777882
Ti | 9 | Pb | 3 | 111 | -3.205726 | 3 | -2.289155 | 0.9165704
Ti | 9 | Pd | 3 | 111 | -3.39749 | 3 | -2.128043 | 1.269447
Ti | 9 | Pt | 3 | 111 | -3.343425 | 3 | -2.110543 | 1.232882
Ti | 9 | Re | 3 | 111 | -2.76841 | 3 | -2.803043 | 0.03463255
Ti | 9 | Rh | 3 | 111 | -3.44284 | 3 | -2.378043 | 1.064797
Ti | 9 | Ru | 3 | 111 | -3.581494 | 3 | -2.533043 | 1.048451
Ti | 9 | Sc | 3 | 111 | -3.454989 | 3 | -3.438515 | 0.01647399
Ti | 9 | Sn | 3 | 111 | -3.136903 | 3 | -2.272361 | 0.8645421
Ti | 9 | Ta | 3 | 111 | -3.249845 | 3 | -3.30312 | 0.05327529
Ti | 9 | Tc | 3 | 111 | -2.694159 | 3 | -2.720576 | 0.02641642
Ti | 9 | Tl | 3 | 111 | -3.391161 | 3 | -2.175975 | 1.215186
Ti | 9 | V | 3 | 111 | -3.315476 | 3 | -3.307415 | 0.008060743
Ti | 9 | W | 3 | 111 | -3.020298 | 3 | -3.048943 | 0.02864473
Ti | 9 | Y | 3 | 111 | -3.347709 | 3 | -3.422457 | 0.0747484
Ti | 9 | Zr | 3 | 111 | -3.368151 | 3 | -3.324463 | 0.04368743
Tl | 9 | Ag | 3 | 111 | 1.232847 | 3 | 1.531372 | 0.2985252
Tl | 9 | Al | 3 | 111 | 1.385973 | 3 | 0.6214733 | 0.7645001
Tl | 9 | Au | 3 | 111 | 1.187293 | 3 | 1.67351 | 0.4862173
Tl | 9 | Cd | 3 | 111 | 1.048545 | 3 | 1.257312 | 0.2087674
Tl | 9 | Cr | 3 | 111 | -1.205965 | 3 | 0.393846 | 1.599811
Tl | 9 | Cu | 3 | 111 | 1.288458 | 3 | 1.286202 | 0.002255705
Tl | 9 | Hf | 3 | 111 | -1.437889 | 3 | 0.1874382 | 1.625328
Tl | 9 | Hg | 3 | 111 | 0.885852 | 3 | 1.480265 | 0.5944126
Tl | 9 | In | 3 | 111 | 0.7821843 | 3 | 1.177602 | 0.3954181
Tl | 9 | Ir | 3 | 111 | 1.969594 | 3 | 1.225952 | 0.7436416
Tl | 9 | La | 3 | 111 | 1.28861 | 3 | 0.2907649 | 0.9978449
Tl | 9 | Nb | 3 | 111 | 1.884676 | 3 | 0.2743539 | 1.610322
Tl | 9 | Pb | 3 | 111 | 1.326535 | 3 | 1.24509 | 0.08144504
Tl | 9 | Pd | 3 | 111 | 1.517756 | 3 | 1.406202 | 0.1115534
Tl | 9 | Pt | 3 | 111 | 1.673989 | 3 | 1.423702 | 0.2502867
Tl | 9 | Sc | 3 | 111 | -0.9385291 | 3 | 0.09572964 | 1.034259
Tl | 9 | Sn | 3 | 111 | 0.6012014 | 3 | 1.261884 | 0.6606828
Tl | 9 | Ta | 3 | 111 | -1.977987 | 3 | 0.2311249 | 2.209111
Tl | 9 | Ti | 3 | 111 | -1.476652 | 3 | 0.1801882 | 1.65684
Tl | 9 | V | 3 | 111 | -1.551508 | 3 | 0.22683 | 1.778338
Tl | 9 | W | 3 | 111 | 1.910288 | 3 | 0.4853023 | 1.424986
Tl | 9 | Y | 3 | 111 | -0.7281343 | 3 | 0.1117879 | 0.8399222
Tl | 9 | Zr | 3 | 111 | -1.189213 | 3 | 0.2097817 | 1.398995
V | 9 | Ag | 3 | 111 | -2.994081 | 3 | -1.862947 | 1.131134
V | 9 | Al | 3 | 111 | -2.610036 | 3 | -2.772846 | 0.1628105
V | 9 | Au | 3 | 111 | -2.856099 | 3 | -1.720809 | 1.135289
V | 9 | Cd | 3 | 111 | -2.834941 | 3 | -2.137007 | 0.6979335
V | 9 | Cr | 3 | 111 | -3.216417 | 3 | -3.000474 | 0.2159435
V | 9 | Cu | 3 | 111 | -2.128502 | 3 | -2.108117 | 0.02038448
V | 9 | Hf | 3 | 111 | -2.668954 | 3 | -3.206881 | 0.5379276
V | 9 | Hg | 3 | 111 | -2.787466 | 3 | -1.914055 | 0.8734111
V | 9 | In | 3 | 111 | -2.52821 | 3 | -2.216717 | 0.311493
V | 9 | Ir | 3 | 111 | -2.698157 | 3 | -2.168367 | 0.5297901
V | 9 | La | 3 | 111 | -2.671366 | 3 | -3.103555 | 0.4321884
V | 9 | Mo | 3 | 111 | -2.590804 | 3 | -2.857403 | 0.2665988
V | 9 | Nb | 3 | 111 | -3.068219 | 3 | -3.119966 | 0.05174673
V | 9 | Ni | 3 | 111 | -2.283476 | 3 | -2.288117 | 0.004640705
V | 9 | Pb | 3 | 111 | -2.307167 | 3 | -2.14923 | 0.1579376
V | 9 | Pd | 3 | 111 | -2.870805 | 3 | -1.988117 | 0.8826874
V | 9 | Pt | 3 | 111 | -2.741265 | 3 | -1.970617 | 0.7706474
V | 9 | Re | 3 | 111 | -3.045025 | 3 | -2.663117 | 0.3819077
V | 9 | Rh | 3 | 111 | -2.269303 | 3 | -2.238117 | 0.03118597
V | 9 | Sc | 3 | 111 | -2.781634 | 3 | -3.29859 | 0.5169556
V | 9 | Sn | 3 | 111 | -2.28742 | 3 | -2.132435 | 0.1549849
V | 9 | Ta | 3 | 111 | -3.091406 | 3 | -3.163195 | 0.07178847
V | 9 | Tc | 3 | 111 | -3.160347 | 3 | -2.58065 | 0.5796967
V | 9 | Ti | 3 | 111 | -3.273417 | 3 | -3.214131 | 0.05928587
V | 9 | Tl | 3 | 111 | -2.521877 | 3 | -2.03605 | 0.4858273
V | 9 | W | 3 | 111 | -3.251542 | 3 | -2.909017 | 0.342525
V | 9 | Y | 3 | 111 | -1.499026 | 3 | -3.282532 | 1.783506
V | 9 | Zr | 3 | 111 | -2.60755 | 3 | -3.184538 | 0.5769882
W | 9 | Ag | 3 | 111 | -0.9428659 | 3 | -1.08753 | 0.1446642
W | 9 | Al | 3 | 111 | -1.764063 | 3 | -1.997429 | 0.233366
W | 9 | Au | 3 | 111 | -0.9669016 | 3 | -0.9453923 | 0.02150927
W | 9 | Cd | 3 | 111 | -1.612734 | 3 | -1.36159 | 0.2511443
W | 9 | Cr | 3 | 111 | -2.315686 | 3 | -2.225057 | 0.09062938
W | 9 | Cu | 3 | 111 | -1.220809 | 3 | -1.3327 | 0.111891
W | 9 | Fe | 3 | 111 | -1.860927 | 3 | -1.63484 | 0.2260871
W | 9 | Hf | 3 | 111 | -1.948268 | 3 | -2.431464 | 0.4831967
W | 9 | Hg | 3 | 111 | -1.629379 | 3 | -1.138638 | 0.4907414
W | 9 | In | 3 | 111 | -1.493103 | 3 | -1.4413 | 0.05180314
W | 9 | Ir | 3 | 111 | -1.377453 | 3 | -1.39295 | 0.01549756
W | 9 | La | 3 | 111 | -2.185539 | 3 | -2.328138 | 0.1425989
W | 9 | Mo | 3 | 111 | -2.107105 | 3 | -2.081986 | 0.02511995
W | 9 | Nb | 3 | 111 | -2.205894 | 3 | -2.344549 | 0.1386548
W | 9 | Ni | 3 | 111 | -1.955138 | 3 | -1.5127 | 0.4424383
W | 9 | Pb | 3 | 111 | -1.456244 | 3 | -1.373813 | 0.08243083
W | 9 | Pd | 3 | 111 | -1.05755 | 3 | -1.2127 | 0.1551502
W | 9 | Pt | 3 | 111 | -0.9813368 | 3 | -1.1952 | 0.2138634
W | 9 | Re | 3 | 111 | -1.995634 | 3 | -1.8877 | 0.1079339
W | 9 | Rh | 3 | 111 | -1.543773 | 3 | -1.4627 | 0.08107237
W | 9 | Ru | 3 | 111 | -1.716819 | 3 | -1.6177 | 0.09911922
W | 9 | Sc | 3 | 111 | -2.288203 | 3 | -2.523173 | 0.2349702
W | 9 | Sn | 3 | 111 | -1.5704 | 3 | -1.357018 | 0.2133815
W | 9 | Ta | 3 | 111 | -2.618359 | 3 | -2.387778 | 0.2305816
W | 9 | Tc | 3 | 111 | -2.032959 | 3 | -1.805233 | 0.2277261
W | 9 | Ti | 3 | 111 | -2.655685 | 3 | -2.438714 | 0.2169702
W | 9 | Tl | 3 | 111 | -1.434613 | 3 | -1.260633 | 0.1739805
W | 9 | V | 3 | 111 | -2.179011 | 3 | -2.392073 | 0.2130617
W | 9 | Y | 3 | 111 | -1.477648 | 3 | -2.507115 | 1.029467
W | 9 | Zr | 3 | 111 | -2.413114 | 3 | -2.409121 | 0.003993355
Y | 9 | Ag | 3 | 111 | -3.849312 | 3 | -2.208073 | 1.641238
Y | 9 | Al | 3 | 111 | -3.645397 | 3 | -3.117973 | 0.5274242
Y | 9 | Au | 3 | 111 | -3.813294 | 3 | -2.065936 | 1.747358
Y | 9 | Cd | 3 | 111 | -3.818098 | 3 | -2.482133 | 1.335965
Y | 9 | Cr | 3 | 111 | -3.481476 | 3 | -3.3456 | 0.1358766
Y | 9 | Cu | 3 | 111 | -3.732128 | 3 | -2.453244 | 1.278885
Y | 9 | Hf | 3 | 111 | -3.458607 | 3 | -3.552008 | 0.09340022
Y | 9 | Hg | 3 | 111 | -3.850639 | 3 | -2.259181 | 1.591458
Y | 9 | In | 3 | 111 | -3.805869 | 3 | -2.561844 | 1.244026
Y | 9 | Ir | 3 | 111 | 1.269882 | 3 | -2.513494 | 3.783375
Y | 9 | La | 3 | 111 | -3.420641 | 3 | -3.448681 | 0.02804
Y | 9 | Mo | 3 | 111 | -3.456638 | 3 | -3.202529 | 0.2541094
Y | 9 | Nb | 3 | 111 | -3.41469 | 3 | -3.465092 | 0.05040235
Y | 9 | Ni | 3 | 111 | -3.789418 | 3 | -2.633244 | 1.156174
Y | 9 | Pb | 3 | 111 | -3.853949 | 3 | -2.494356 | 1.359593
Y | 9 | Pd | 3 | 111 | -3.863865 | 3 | -2.333244 | 1.530621
Y | 9 | Pt | 3 | 111 | -3.834596 | 3 | -2.315744 | 1.518852
Y | 9 | Re | 3 | 111 | -2.562014 | 3 | -3.008244 | 0.4462293
Y | 9 | Rh | 3 | 111 | -3.81258 | 3 | -2.583244 | 1.229337
Y | 9 | Ru | 3 | 111 | -2.265723 | 3 | -2.738244 | 0.4725206
Y | 9 | Sc | 3 | 111 | -3.644521 | 3 | -3.643716 | 0.0008044025
Y | 9 | Sn | 3 | 111 | -3.764269 | 3 | -2.477562 | 1.286707
Y | 9 | Ta | 3 | 111 | -3.47882 | 3 | -3.508321 | 0.02950075
Y | 9 | Tc | 3 | 111 | -2.560501 | 3 | -2.925777 | 0.3652753
Y | 9 | Ti | 3 | 111 | -3.587655 | 3 | -3.559258 | 0.02839768
Y | 9 | Tl | 3 | 111 | -3.847753 | 3 | -2.381176 | 1.466577
Y | 9 | V | 3 | 111 | -3.45166 | 3 | -3.512616 | 0.06095636
Y | 9 | W | 3 | 111 | -3.367581 | 3 | -3.254144 | 0.1134377
Y | 9 | Zr | 3 | 111 | -3.480584 | 3 | -3.529664 | 0.04908058
Zr | 9 | Ag | 3 | 111 | -3.224229 | 3 | -1.914092 | 1.310137
Zr | 9 | Al | 3 | 111 | -3.032887 | 3 | -2.823991 | 0.2088957
Zr | 9 | Au | 3 | 111 | -3.203177 | 3 | -1.771954 | 1.431223
Zr | 9 | Cd | 3 | 111 | -2.541836 | 3 | -2.188152 | 0.3536837
Zr | 9 | Cr | 3 | 111 | -2.996964 | 3 | -3.051618 | 0.05465425
Zr | 9 | Cu | 3 | 111 | -3.071915 | 3 | -2.159262 | 0.9126531
Zr | 9 | Fe | 3 | 111 | -2.66087 | 3 | -2.461402 | 0.1994681
Zr | 9 | Hf | 3 | 111 | -3.209565 | 3 | -3.258026 | 0.04846101
Zr | 9 | Hg | 3 | 111 | -3.249023 | 3 | -1.9652 | 1.283824
Zr | 9 | In | 3 | 111 | -3.169781 | 3 | -2.267862 | 0.901919
Zr | 9 | Ir | 3 | 111 | -3.262675 | 3 | -2.219512 | 1.043163
Zr | 9 | La | 3 | 111 | -3.273117 | 3 | -3.1547 | 0.1184173
Zr | 9 | Mo | 3 | 111 | -3.398692 | 3 | -2.908547 | 0.4901445
Zr | 9 | Nb | 3 | 111 | -3.201828 | 3 | -3.171111 | 0.03071779
Zr | 9 | Ni | 3 | 111 | -3.079752 | 3 | -2.339262 | 0.74049
Zr | 9 | Pb | 3 | 111 | -3.045349 | 3 | -2.200375 | 0.8449743
Zr | 9 | Pd | 3 | 111 | -3.187289 | 3 | -2.039262 | 1.148027
Zr | 9 | Pt | 3 | 111 | -3.159224 | 3 | -2.021762 | 1.137462
Zr | 9 | Re | 3 | 111 | -3.399347 | 3 | -2.714262 | 0.6850853
Zr | 9 | Rh | 3 | 111 | -3.578115 | 3 | -2.289262 | 1.288853
Zr | 9 | Ru | 3 | 111 | -3.41615 | 3 | -2.444262 | 0.9718883
Zr | 9 | Sc | 3 | 111 | -3.381957 | 3 | -3.349735 | 0.03222173
Zr | 9 | Sn | 3 | 111 | -2.983425 | 3 | -2.18358 | 0.7998443
Zr | 9 | Ta | 3 | 111 | -3.199368 | 3 | -3.214339 | 0.01497176
Zr | 9 | Tc | 3 | 111 | -2.599196 | 3 | -2.631795 | 0.03259875
Zr | 9 | Ti | 3 | 111 | -3.351427 | 3 | -3.265276 | 0.08615114
Zr | 9 | Tl | 3 | 111 | -3.208211 | 3 | -2.087195 | 1.121017
Zr | 9 | V | 3 | 111 | -3.230595 | 3 | -3.218634 | 0.0119601
Zr | 9 | W | 3 | 111 | -3.335423 | 3 | -2.960162 | 0.3752613
Zr | 9 | Y | 3 | 111 | -3.373565 | 3 | -3.333677 | 0.03988864